## ZZ_stat
| sampleid | histogram | peak_ZT_author_declared | peak_ZT_tep_reevaluated | avg(ZT(author) - ZT(reeval)) on T of ZT | avg(ZT(author) - ZT(reeval)) on T of TEP | dZT/ZT on T of ZT | dZT/ZT on T of TEP |  |  |  | avg | 1.211731 | 1.210183 | 0.004611672 | 0.006084959 | 0.1178997 | 0.1214966
| 235 | [10 empty] | max | 3.042646 | 3.088214 | 0.2262811 | 0.2262811 | 21.65225 | 21.65225
0 | 1 | 1.8 | 1.700949 | 1.517583 | 0.1037618 | 0.09758541 | 0.1150362 | 0.1147398 | >0.1 | 6 |  | min | 0.004758296 | 0.00410836 | -0.3118396 | -0.2272901 | -0.3532259 | -0.3514911
1 | 2 | 2.2 | 2.209387 | 2.374253 | -0.03051363 | -0.03227961 | -0.01505496 | -0.01603251 | <-0.1 | 6 |  | sampleid=235 | 1.291328 | 8.318183 | -3.304125 | -2.205593 | -0.7176282 | -0.6871804
2 | 4 | 1.4 | 1.457454 | 1.453887 | 0.01498391 | 0.01490523 | 0.02106036 | 0.02108361
3 | 5 | 2.2 | 2.286966 | 2.306383 | -0.006979611 | 0.0151393 | -0.003631266 | 0.07144238
4 | 6 | 2 | 2.089255 | 2.139501 | -0.002772158 | -0.002760203 | -0.02114254 | -0.02110883 |  |  | 235제외 |  | peak_ZT_author_declared | peak_ZT_tep_reevaluated | avg(ZT(author) - ZT(reeval)) on T of ZT | avg(ZT(author) - ZT(reeval)) on T of TEP | dZT/ZT on T of ZT | dZT/ZT on T of TEP
5 | 7 | 1.6 | 1.511151 | 1.464098 | 0.011114 | 0.01037712 | -0.004628581 | -0.007112394 |  |  | >0.0 | <0.5 | 0.2688732 | 0.2679687 | 0.003084333 | 0.003232367 | 0.3387445 | 0.3535885
6 | 8 | 2.2 | 2.101849 | 2.00536 | -0.02475436 | -0.02696478 | -0.0204789 | -0.02016708 |  |  | >0.5 | <1.0 | 0.8113255 | 0.8169855 | -0.002203857 | -0.00147307 | 0.2848918 | 0.2859863
7 | 9 | 1.2 | 1.254581 | 1.261907 | 0.007687484 | 0.01018618 | 0.006767448 | 0.009477764 |  |  | >1.0 | <1.5 | 1.254278 | 1.248438 | 0.004531057 | 0.007338673 | 0.01789299 | 0.02170612
8 | 10 | 1.8 | 1.749489 | 1.727903 | 0.02505741 | 0.02505741 | 0.02626042 | 0.02626042 |  |  | >1.5 | <2.0 | 1.680075 | 1.679466 | 0.01160271 | 0.01186534 | 0.02246001 | 0.02384903
9 | 11 | 1.4 | 1.389439 | 1.332427 | 0.02939192 | 0.02923645 | 0.03883915 | 0.03860037 |  |  | >2.0 | <2.5 | 2.204484 | 2.18068 | 0.0208648 | 0.02351515 | 0.01674996 | 0.02140309
10 | 12 | 1.8 | 1.85714 | 1.846881 | 0.02193569 | 0.0216616 | 0.01827767 | 0.01825209 |  |  | >2.5 | <3.0 | 2.631227 | 2.654826 | -0.002571631 | -0.002672204 | -0.01015279 | -0.01019658
11 | 13 | 1 | 0.994876 | 1.077669 | -0.0219323 | -0.02296953 | -0.03079721 | -0.03149966 |  |  | >3.0 | <3.5 | 3.042646 | 3.088214 | 0.006340684 | 0.006256835 | 0.008937334 | 0.008798034
12 | 14 | 1 | 1.058698 | 1.055307 | 0.01264981 | 0.01274876 | 0.01330012 | 0.01349897
13 | 15 | 1.4 | 1.332859 | 1.364901 | -0.004756868 | -0.004703171 | -0.002429376 | -0.0020869
14 | 16 | 1.2 | 1.10322 | 1.091022 | 0.003572183 | 0.003402389 | 0.00352659 | 0.003388928
15 | 17 | 1.8 | 1.752454 | 1.779586 | 0.0003525784 | 0.000201476 | 0.006535965 | 0.006611744 |  |  | 상대오차 50%이상제외 |  | peak_ZT_author_declared | peak_ZT_tep_reevaluated | avg(ZT(author) - ZT(reeval)) on T of ZT | avg(ZT(author) - ZT(reeval)) on T of TEP | dZT/ZT on T of ZT | dZT/ZT on T of TEP
16 | 18 | 1.4 | 1.48535 | 1.552553 | -0.012967 | -0.012967 | -0.01515456 | -0.01515456 |  |  | >0.0 | <0.5 | 0.2698769 | 0.2726917 | 0.0006664743 | 0.0006173958 | 0.03590723 | 0.0336627
17 | 19 | 1.4 | 1.439367 | 1.434709 | 0.001908344 | 0.002218882 | 0.002055677 | 0.002396158 |  |  | >0.5 | <1.0 | 0.8145973 | 0.8234659 | -0.004239647 | -0.003477992 | 0.003658024 | 0.005666615
18 | 20 | 1.4 | 1.475038 | 1.482391 | -0.03361274 | -0.03322935 | -9.57021e-05 | 0.001045851 |  |  | >1.0 | <1.5 | 1.253757 | 1.248841 | 0.002888464 | 0.005716877 | 0.01229481 | 0.01613618
19 | 23 | 2 | 2.005233 | 1.939874 | 0.04250138 | 0.04214569 | 0.04654551 | 0.04701852 |  |  | >1.5 | <2.0 | 1.680075 | 1.679466 | 0.01160271 | 0.01186534 | 0.02246001 | 0.02384903
20 | 25 | 1.4 | 1.304998 | 1.267543 | 0.002017199 | 0.001932199 | -0.05048674 | -0.05085525 |  |  | >2.0 | <2.5 | 2.204484 | 2.18068 | 0.0208648 | 0.02351515 | 0.01674996 | 0.02140309
21 | 26 | 1.2 | 1.218961 | 1.041387 | 0.116628 | 0.1166343 | 0.3081312 | 0.3113984 |  |  | >2.5 | <3.0 | 2.631227 | 2.654826 | -0.002571631 | -0.002672204 | -0.01015279 | -0.01019658
22 | 27 | 2.6 | 2.610833 | 2.653945 | 0.01101817 | 0.01105131 | -0.04109351 | -0.0407439 |  |  | >3.0 | <3.5 | 3.042646 | 3.088214 | 0.006340684 | 0.006256835 | 0.008937334 | 0.008798034
23 | 28 | 2 | 2.039419 | 2.020741 | 0.06384535 | 0.06329137 | 0.04065054 | 0.04089295
24 | 31 | 0.8 | 0.8539971 | 0.8559384 | 0.0009255845 | 0.001065229 | 0.001231749 | 0.001492166
25 | 32 | 0.8 | 0.8629969 | 0.8584953 | 0.005196311 | 0.005206897 | 0.006741556 | 0.006761943
26 | 33 | 0.8 | 0.7279813 | 0.742694 | -0.01195725 | -0.01192046 | -0.01705754 | -0.01703205
27 | 34 | 1.8 | 1.799523 | 1.7816 | 0.006709402 | 0.006977253 | 0.005338862 | 0.005494982
28 | 35 | 0.4 | 0.4797685 | 0.53799 | -0.01430825 | -0.01532937 | -0.03689107 | -0.03853171
29 | 36 | 1.4 | 1.414734 | 1.410476 | 0.007120873 | 0.006271723 | 0.005658612 | 0.005118505
30 | 37 | 1.2 | 1.225577 | 1.228481 | 0.003572467 | 0.003499528 | 0.004536248 | 0.004438395
31 | 38 | 1.2 | 1.186232 | 1.19471 | 0.001930281 | 0.002498614 | 0.001840643 | 0.00243094
32 | 39 | 1.4 | 1.469502 | 1.461214 | 0.005551694 | 0.005081042 | 0.004337245 | 0.003855943
33 | 40 | 0.8 | 0.7999155 | 0.8031725 | -0.01372319 | -0.01398627 | -0.01849447 | -0.01897315
34 | 41 | 0.8 | 0.7627518 | 0.7670241 | -6.342257e-05 | 0.0001229284 | 0.0006861254 | 0.001493256
35 | 42 | 1 | 1.006117 | 1.004474 | 0.01156925 | 0.01138852 | 0.01347638 | 0.01336787
36 | 43 | 1.2 | 1.199735 | 1.174142 | 0.01906403 | 0.01906595 | 0.02327784 | 0.02353027
37 | 44 | 1.2 | 1.229457 | 1.22216 | 0.002431442 | 0.003111149 | 0.002804372 | 0.003816479
38 | 45 | 0.2 | 0.2438897 | 0.2420346 | 0.0003854006 | 0.0004077697 | 0.001112491 | 0.001300691
39 | 46 | 1 | 1.03539 | 1.044951 | 0.007207828 | 0.007673971 | 0.009522784 | 0.01002748
40 | 47 | 0.8 | 0.8912616 | 0.8948224 | -0.000810666 | -0.0007851494 | -0.0009446364 | -0.0009231373
41 | 48 | 0.6 | 0.596870282 | 0.6023907 | -0.002633982 | -0.002502931 | -0.004520837 | -0.004261641
42 | 49 | 1.2 | 1.137132 | 1.175431 | -0.008412066 | -0.0080274 | -0.007245649 | -0.006877698
43 | 50 | 1.2 | 1.131299 | 1.172189 | -0.0204322 | -0.01977169 | -0.01789854 | -0.01729884
44 | 51 | 0.8 | 0.8998723 | 0.8949252 | -0.004162207 | -0.004160578 | -0.004938449 | -0.004957433
45 | 52 | 0.4 | 0.4521109 | 0.4519841 | -0.0005010564 | -0.0003763048 | -0.001188286 | -0.0008466974
46 | 53 | 0.8 | 0.869643 | 0.9047106 | -0.03115419 | -0.03129351 | -0.03700623 | -0.03736122
47 | 54 | 0.8 | 0.7052986 | 0.7033382 | 0.003719375 | 0.003686719 | 0.006063139 | 0.005995183
48 | 55 | 1 | 1.09666 | 1.090208 | 0.008508683 | 0.008812801 | 0.01152248 | 0.01171321
49 | 56 | 1 | 0.9604941 | 0.9576513 | -0.008266124 | -0.007914712 | -0.008822022 | -0.007185144
50 | 57 | 1 | 1.023871 | 1.041676 | -0.009183473 | -0.008709813 | -0.01565343 | -0.01248085
51 | 59 | 1 | 0.9429404 | 0.9074933 | 0.02788591 | 0.02761362 | 0.1565435 | 0.1838683
52 | 60 | 0.4 | 0.3058579 | 0.3130312 | 0.001128283 | 0.001143559 | 0.0322111 | 0.03594138
53 | 62 | 0.6 | 0.6083346 | 0.6385739 | -0.01124641 | -0.01125375 | -0.01982094 | -0.0197011
54 | 63 | 1.2 | 1.141252 | 1.153139 | -0.003870597 | -0.003769866 | -0.002861949 | -0.002830907
55 | 64 | 0.6 | 0.537343 | 0.433823 | 0.03923911 | 0.04192898 | 1.501224 | 1.461989
56 | 65 | 1.2 | 1.275687 | 1.273753 | 0.0004849365 | 0.0006958726 | -8.146323e-05 | 0.0001257196
57 | 66 | 1.4 | 1.358221 | 1.373173 | -0.001644073 | -0.003138788 | -0.001213945 | -0.002507755
58 | 67 | 1.2 | 1.159146 | 1.152068 | 0.005930934 | 0.005601217 | 0.006140184 | 0.005896749
59 | 68 | 0.8 | 0.8399748 | 0.8233704 | 0.009347166 | 0.009347842 | 0.01382872 | 0.01411323
60 | 69 | 0.4 | 0.4609203 | 0.5104077 | -0.04139592 | -0.0448443 | -0.1227675 | -0.1169414
61 | 70 | 0.6 | 0.55403 | 0.5383984 | 0.03283696 | 0.03770255 | 0.08643241 | 0.09961405
62 | 71 | 1 | 0.9536436 | 0.955502 | -0.003101962 | -0.00307053 | -0.004180337 | -0.004186287
63 | 72 | 0.2 | 0.2898789 | 0.2979188 | -0.006918537 | -0.006853288 | -0.02649671 | -0.02634774
64 | 73 | 0.4 | 0.3956105 | 0.3829984 | 0.01590162 | 0.01571984 | 0.1389147 | 0.1386043
65 | 74 | 0.4 | 0.4787038 | 0.4801974 | -0.0009614082 | -0.0008468296 | -0.001980764 | -0.001595243
66 | 75 | 0.8 | 0.745577 | 0.7645951 | -0.007271498 | -0.007344576 | -0.01234669 | -0.01255453
67 | 76 | 0.4 | 0.3576555 | 0.3421926 | 0.01235965 | 0.01990618 | 7.804928 | 8.318901
68 | 77 | 1.2 | 1.208147 | 1.320698 | -0.02525519 | -0.02559096 | -0.02134432 | -0.0210833
69 | 78 | 1.2 | 1.132746 | 1.109306 | 0.02924013 | 0.02889259 | 0.03980664 | 0.0393437
70 | 79 | 1.6 | 1.641484 | 1.819954 | -0.0583658 | -0.0583456 | -0.01510744 | -0.01538353
71 | 80 | 1.2 | 1.266824 | 1.29966 | 0.01149661 | 0.01227069 | 0.02160304 | 0.03700819
72 | 81 | 1 | 0.9303179 | 1.089241 | -0.0948304 | -0.09170951 | -0.1296887 | -0.1283655
73 | 83 | 0.8 | 0.7843863 | 0.7991791 | -0.01102678 | -0.01105707 | -0.01899566 | -0.01919647
74 | 84 | 0.8 | 0.8089313 | 0.6468891 | 0.01486141 | 0.002652032 | 0.01209633 | -0.007574561
75 | 85 | 2.2 | 2.278183 | 2.258684 | 0.02475218 | 0.0246581 | 0.0257442 | 0.02674593
76 | 86 | 0.2 | 0.260594 | 0.2676702 | 0.002579014 | 0.002632599 | 0.06465748 | 0.06360716
77 | 87 | 0.6 | 0.6127924 | 0.607895 | -0.01182648 | -0.01155198 | -0.03827986 | -0.03830748
78 | 88 | 1 | 1.060623 | 1.063349 | 0.01046828 | 0.01085702 | 0.04051171 | 0.04184589
79 | 89 | 1 | 1.022135 | 1.02643 | 0.009764813 | 0.009643432 | 0.03371039 | 0.03319569
80 | 90 | 1.2 | 1.203469 | 1.201889 | -0.002830024 | -0.002905084 | -0.0006659965 | -0.001934383
81 | 91 | 1.6 | 1.564341 | 1.58205 | -0.004317934 | -0.004192728 | 0.001551941 | 0.002500126
82 | 92 | 1.8 | 1.711085 | 1.567831 | 0.04669664 | 0.04273009 | 0.02444258 | 0.02327938
83 | 94 | 1.8 | 1.848776 | 1.964279 | 0.01616656 | 0.01414389 | 0.0374626 | 0.03618558
84 | 95 | 1.4 | 1.335104 | 1.103775 | 0.1888909 | 0.1877042 | 0.3750104 | 0.372253
85 | 96 | 1.4 | 1.424023 | 1.398256 | 0.02033379 | 0.02033379 | 0.02192678 | 0.02192678
86 | 97 | 1.2 | 1.19496 | 1.162291 | 0.04052117 | 0.04021473 | 0.04802276 | 0.04802316
87 | 98 | 1.6 | 1.535474 | 1.641079 | 0.08733711 | 0.08656865 | 0.260144 | 0.2680829
88 | 99 | 0.4 | 0.4805591 | 0.4742625 | 0.001748452 | 0.001748452 | 0.004103958 | 0.004103958
89 | 100 | 1.4 | 1.304891 | 1.255002 | 0.001602787 | 0.002154479 | 0.0009670502 | 0.001068062
90 | 101 | 1 | 0.9337864 | 0.9427951 | 0.01142382 | 0.0113207 | 0.04394805 | 0.04463323
91 | 102 | 1.6 | 1.522156 | 1.421541 | 0.0567809 | 0.05639727 | 0.02773978 | 0.02374403
92 | 103 | 1.4 | 1.477687 | 1.55551 | -0.008474445 | -0.009031125 | 0.003775937 | 0.004210194
93 | 104 | 1.6 | 1.617177 | 1.632849 | -0.003884636 | -0.003762224 | -0.007179527 | -0.006183163
94 | 105 | 1.4 | 1.313767 | 1.343626 | 0.008906296 | 0.00877457 | 0.01946787 | 0.01967735
95 | 106 | 1.8 | 1.741279 | 1.777324 | 0.007168387 | 0.00726619 | 0.01414757 | 0.0141093
96 | 107 | 1.4 | 1.39775 | 1.139526 | -0.1631391 | -0.001666185 | -0.08473454 | 0.0006344725
97 | 108 | 1.6 | 1.600305 | 1.647543 | -0.01094573 | -0.01094573 | -0.008126561 | -0.008126561
98 | 109 | 1.2 | 1.138877 | 1.143834 | 0.0226262 | 0.02217415 | 0.07346177 | 0.07326678
99 | 110 | 1.6 | 1.645678 | 1.624998 | 0.08103297 | 0.08103275 | 0.06907423 | 0.06886074
100 | 111 | 1.4 | 1.471737 | 1.460744 | 0.01330143 | 0.01380727 | 0.02338728 | 0.02522535
101 | 112 | 1.8 | 1.72559 | 1.655958 | 0.01843158 | 0.01792314 | 0.01147166 | 0.01057368
102 | 113 | 1.4 | 1.454075 | 1.061207 | -0.02354521 | -0.04493879 | -0.1141255 | -0.1421534
103 | 115 | 2.2 | 2.21569 | 2.226307 | 0.007010087 | 0.007414423 | 0.00974025 | 0.009875667
104 | 116 | 0.6 | 0.5153182 | 0.5589451 | 0.006454613 | 0.006454613 | 21.65225 | 21.65225
105 | 117 | 2 | 1.940972 | 1.94443 | -0.001367039 | -0.00111822 | -0.02957268 | -0.02805601
106 | 118 | 0.6 | 0.6652738 | 0.6716086 | -0.0008684158 | -0.0008489259 | -0.005321536 | -0.002788494
107 | 119 | 1 | 0.9117461 | 0.926496 | 0.0009322683 | 0.0008820913 | 0.01335386 | 0.01322749
108 | 120 | 1.2 | 1.134488 | 1.154821 | -0.004083523 | -0.004183792 | -0.0111624 | -0.00800058
109 | 121 | 1.2 | 1.289441 | 1.29662 | 0.02375586 | 0.02327303 | 0.02484199 | 0.02418386
110 | 122 | 1.8 | 1.703788 | 1.850566 | 0.003725529 | 0.0037898 | 0.1941114 | 0.207315
111 | 123 | 1.2 | 1.20293 | 1.173085 | 0.01232646 | 0.0122076 | 0.01378507 | 0.01285121
112 | 124 | 1 | 0.98043 | 1.054783 | 0.03778015 | 0.0364481 | 0.05209675 | 0.05033842
113 | 125 | 1.4 | 1.324631 | 1.193973 | 0.2262811 | 0.2262811 | 0.7736475 | 0.7736475
114 | 126 | 1.2 | 1.139998 | 1.218366 | -0.01060556 | -0.0109142 | -0.04651464 | -0.04491271
115 | 127 | 1 | 0.9623996 | 0.925343 | -0.005509754 | -0.004497394 | -0.03321827 | -0.02885089
116 | 128 | 1 | 0.9994953 | 1.104683 | -0.01207527 | -0.01328534 | -0.02669931 | -0.02752254
117 | 129 | 0.6 | 0.6162113 | 0.4416553 | 0.07602659 | 0.07636798 | 0.3998647 | 0.3945882
118 | 130 | 1 | 0.9877036 | 1.096679 | -0.04059403 | -0.0402996 | -0.02473369 | -0.01799224
119 | 131 | 0.8 | 0.7303069 | 0.7397392 | 0.02182872 | 0.02148353 | 0.07063599 | 0.06902687
120 | 132 | 1 | 1.021319 | 1.040945 | -0.008556617 | -0.008668678 | 0.1222836 | 0.1165552
121 | 133 | 1.2 | 1.257206 | 1.297184 | -0.02153056 | -0.02179918 | -0.007647333 | -0.009473371
122 | 134 | 1.4 | 1.393716 | 1.431915 | -0.02543476 | -0.02535308 | -0.02289789 | -0.02359782
123 | 135 | 1.2 | 1.24911 | 1.372474 | 0.02465152 | 0.02331456 | 0.06490555 | 0.06370619
124 | 136 | 1.6 | 1.672635 | 1.650133 | 0.005788505 | 0.006211709 | 0.01268013 | 0.01285684
125 | 137 | 0.6 | 0.6287132 | 0.6183485 | 0.004261717 | 0.004261717 | 0.001094556 | 0.001094556
126 | 138 | 1.2 | 1.100674 | 1.136172 | 0.0009273911 | 0.0008755776 | 0.004485576 | 0.003964594
127 | 139 | 0.6 | 0.5785032 | 0.675396 | -0.02228954 | -0.02336475 | -0.02259969 | -0.02337328
128 | 140 | 1.8 | 1.856574 | 1.904057 | 0.07383471 | 0.07260622 | 0.0968623 | 0.09455121
129 | 141 | 1.6 | 1.629033 | 1.636333 | 0.01079756 | 0.01067511 | 0.01465654 | 0.01448802
130 | 142 | 2 | 1.904625 | 1.92496 | -0.01106713 | -0.0107621 | -0.003436747 | -0.002933708
131 | 143 | 0.6 | 0.500959775 | 0.5098672 | -0.01074763 | -0.01050069 | 0.002539081 | 0.003209842
132 | 144 | 0.6 | 0.5191572 | 0.4825003 | 0.01711684 | 0.01737697 | 0.1362184 | 0.1355137
133 | 145 | 0.8 | 0.7717408 | 0.792733 | 0.01114261 | 0.01069877 | 0.02352406 | 0.02273056
134 | 146 | 1.6 | 1.635228 | 1.59649 | 0.004408088 | 0.004387639 | 0.004038746 | 0.004133427
135 | 147 | 1 | 0.9040425 | 0.9168166 | 0.006394738 | 0.00625058 | 0.01204076 | 0.01180559
136 | 148 | 1.2 | 1.269939 | 1.254055 | 0.0004412599 | 0.0003250813 | -0.002236576 | -0.002356128
137 | 149 | 1.8 | 1.75375 | 1.753189 | 0.008800184 | 0.008691514 | 0.006004381 | 0.006146793
138 | 150 | 0.8 | 0.8043348 | 0.7963627 | 0.001471209 | 0.001380635 | 0.0006899406 | 0.0004450025
139 | 151 | 1.6 | 1.637758 | 1.671436 | 0.00465444 | 0.005028589 | 0.4448449 | 0.4844259
140 | 152 | 1.8 | 1.899587 | 2.024878 | -0.05990942 | -0.05970316 | -0.04228766 | -0.04175869
141 | 153 | 1 | 0.9680207 | 0.9825038 | 0.01126468 | 0.01085616 | 0.03926224 | 0.03835396
142 | 154 | 0.4 | 0.4263767 | 0.4348251 | 0.000653887 | 0.0008286895 | 0.005970861 | 0.006507008
143 | 155 | 0.8 | 0.8154412 | 0.8303329 | 0.01350968 | 0.01306137 | 0.02441002 | 0.02371272
144 | 156 | 1 | 0.9926964 | 0.9682248 | 0.03237974 | 0.1014213 | 0.03726066 | 0.1738188
145 | 157 | 1.4 | 1.408778 | 1.415886 | -0.005688464 | -0.005688464 | -0.004182583 | -0.004182583
146 | 159 | 1 | 0.9687517 | 0.9699387 | 0.002827603 | 0.00302346 | 0.0007944571 | 0.001064283
147 | 160 | 1 | 0.9942476 | 0.938483 | 0.03590059 | 0.03632424 | 0.06904061 | 0.06912552
148 | 161 | 1.2 | 1.18724 | 1.171105 | 0.0187166 | 0.01850705 | 0.02102333 | 0.02090318
149 | 162 | 1 | 0.9611369 | 0.9531666 | 0.03094786 | 0.03033186 | 1.491331 | 1.444091
150 | 163 | 0.6 | 0.6902465 | 0.6803182 | 0.005992908 | 0.006060792 | 0.02663101 | 0.02654515
151 | 164 | 1.2 | 1.120422 | 1.188835 | -0.00743994 | -0.008210731 | -0.003609526 | -0.00408225
152 | 165 | 1 | 1.049747 | 1.059002 | -0.05538743 | -0.05476759 | -0.08558126 | -0.08422864
153 | 166 | 1.6 | 1.600716 | 1.615549 | -0.002730325 | -0.002865804 | -0.001560448 | -0.001646132
154 | 167 | 1.4 | 1.412364 | 1.399548 | 3.851454e-05 | 0.0005781614 | -0.0003249826 | 0.002218168
155 | 168 | 1.4 | 1.464156 | 1.49691 | -0.005224735 | -0.006351654 | -0.003371507 | -0.004334389
156 | 169 | 0.2 | 0.1243277 | 0.1280788 | 0.004630495 | 0.0044764 | 0.05899216 | 0.05744187
157 | 171 | 0.2 | 0.175439 | 0.1684276 | 0.003609172 | 0.003589707 | 0.02810902 | 0.02781792
158 | 172 | 1.6 | 1.569958 | 1.681531 | -0.03163421 | -0.03048551 | -0.02281332 | -0.02315383
159 | 173 | 0.2 | 0.1653041 | 0.1639857 | -1.216193e-05 | 6.407236e-06 | -0.002207801 | -0.00171743
160 | 174 | 0.8 | 0.8700991 | 0.7790359 | 0.06046051 | 0.06500926 | 0.1031064 | 0.1142025
161 | 175 | 0.6 | 0.6460419 | 0.6935993 | -0.02845873 | -0.02780863 | -0.1019707 | -0.0993376
162 | 176 | 1.4 | 1.37091 | 1.358956 | 0.0116961 | 0.01174397 | 0.01409115 | 0.0142316
163 | 177 | 0 | 0.09936139 | 0.08610572 | 0.009617279 | 0.009498599 | 0.1436832 | 0.1466539
164 | 178 | 1 | 0.9809097 | 0.9849859 | 0.01210737 | 0.01172317 | 0.04082901 | 0.03996039
165 | 179 | 0.2 | 0.2557604 | 0.26249 | 0.005438251 | 0.00569793 | 0.04016911 | 0.01528111
166 | 181 | 1 | 1.089508 | 1.321631 | -0.3118396 | -0.08641504 | -0.1701955 | -0.05390766
167 | 183 | 0.8 | 0.8623458 | 0.876944 | 0.01492646 | 0.01487177 | 0.07557529 | 0.0765537
168 | 184 | 0.4 | 0.323958 | 0.3243344 | 0.006553694 | 0.006553694 | 0.03413804 | 0.03413804
169 | 185 | 0.6 | 0.5565825 | 0.543133 | 0.01006686 | 0.01002856 | 0.03870466 | 0.03821592
170 | 186 | 0.8 | 0.7984458 | 0.924208 | -0.002898005 | -0.004170556 | 0.05945443 | 0.05140726
171 | 187 | 1.4 | 1.45492 | 1.460575 | 0.004448289 | 0.004417632 | 0.007632889 | 0.007621684
172 | 188 | 1 | 1.077686 | 1.031755 | 0.006773663 | 0.006952952 | 0.007514987 | 0.007425731
173 | 189 | 0.8 | 0.8142284 | 0.7941996 | 0.01027706 | 0.01039313 | 0.02803246 | 0.02772999
174 | 190 | 1.2 | 1.110622 | 1.166513 | -0.02418442 | -0.024233 | -0.02327167 | -0.02329367
175 | 191 | 1.4 | 1.47178 | 1.452729 | 0.01616663 | -0.0006620884 | 0.01725834 | 0.003748111
176 | 192 | 0.2 | 0.1499806 | 0.05205467 | 0.06634479 | 0.06500768 | 1.957679 | 1.986049
177 | 193 | 1.8 | 1.7341 | 1.530946 | 0.008874845 | 0.04041266 | -0.06348902 | -0.03069349
178 | 194 | 1 | 0.9899821 | 1.033215 | -0.004652445 | -0.004710434 | 0.004350245 | 0.004342861
179 | 195 | 0.4 | 0.4016787 | 0.3110322 | 0.05522036 | 0.05777502 | 0.3549215 | 0.3569726
180 | 196 | 1.4 | 1.319094 | 1.315894 | 0.006092712 | 0.006211736 | 0.0204929 | 0.02162017
181 | 197 | 1 | 0.9575957 | 0.9498221 | 0.008879507 | 0.008742529 | 0.01149164 | 0.01121173
182 | 199 | 0 | 0.08246024 | 0.1025921 | -0.01524182 | -0.01515339 | -0.2915411 | -0.2922341
183 | 200 | 1 | 1.09407 | 1.10372 | -0.01121608 | -0.01116348 | -0.01443285 | -0.01451871
184 | 201 | 1.2 | 1.143465 | 1.145889 | 0.0009251261 | 0.001003977 | 4.05232e-05 | 0.0001530276
185 | 202 | 1.4 | 1.443374 | 1.502813 | 0.0009183697 | 0.0006016459 | 0.1082194 | 0.113475
186 | 203 | 0.6 | 0.663899982 | 0.658263 | 0.01683223 | 0.01690203 | 0.06215848 | 0.06252597
187 | 204 | 0 | 0.05199887 | 0.05274697 | -0.001330452 | -0.001314109 | -0.03257417 | -0.03218729
188 | 205 | 0 | 0.01255127 | 0.01301712 | -5.504743e-05 | -5.887743e-05 | 0.2511552 | 0.1987688
189 | 206 | 0.4 | 0.383588504 | 0.3720895 | 0.01301285 | 0.01332775 | 0.052771 | 0.0532871
190 | 207 | 1.4 | 1.34255 | 1.333976 | 0.01704678 | 0.01703299 | 0.01846477 | 0.01839813
191 | 208 | 1.2 | 1.254751 | 1.158664 | 0.04990257 | 0.04999268 | 0.06325772 | 0.06318552
192 | 209 | 0.4 | 0.3851206 | 0.3888298 | 0.001325824 | 0.001300552 | 0.006829229 | 0.006719242
193 | 210 | 1 | 0.9419599 | 0.9900791 | -0.1107106 | -0.1094475 | -0.1921169 | -0.1894711
194 | 211 | 0.2 | 0.1701006 | 0.2082499 | -0.01984286 | -0.02020875 | -0.1136649 | -0.1156052
195 | 212 | 1 | 0.9452634 | 0.9535035 | -0.0002750299 | -0.0002985904 | 2.387669e-05 | -2.781303e-05
196 | 213 | 1.2 | 1.173339 | 1.160544 | 0.02865301 | 0.02841339 | 0.04854384 | 0.04827684
197 | 214 | 0.2 | 0.1133247 | 0.1149275 | -0.0004198529 | -0.0004126489 | -0.006022417 | -0.005852888
198 | 215 | 0.6 | 0.6838317 | 0.6911297 | 0.01304615 | 0.01295531 | 0.0530851 | 0.05304676
199 | 216 | 0.2 | 0.1007689 | 0.100727 | -5.992907e-05 | -1.381788e-05 | -0.002251963 | 0.0007441181
200 | 217 | 0.8 | 0.7165141 | 0.7048718 | 0.004016662 | 0.004107867 | 0.005165594 | 0.005222886
201 | 218 | 1 | 0.9731101 | 0.9647043 | 0.003392909 | 0.003365822 | 0.006499361 | 0.006473485
202 | 219 | 1 | 0.9175547 | 0.9236462 | -0.0005398845 | -0.0004763508 | 0.001656229 | 0.001872688
203 | 220 | 0.8 | 0.7762368 | 0.7791246 | -0.1218071 | -0.1203559 | -0.221297 | -0.220866
204 | 221 | 1.2 | 1.295301 | 1.31129 | -0.005120556 | -0.005054769 | -0.006147915 | -0.005915769
205 | 222 | 1 | 0.9555501 | 0.9671836 | -0.001458746 | -0.001450142 | -0.0007020023 | -0.0007226286
206 | 223 | 0.8 | 0.8985459 | 0.9059133 | 0.00469988 | 0.004626131 | 0.01914868 | 0.0189415
207 | 224 | 0.8 | 0.8784726 | 0.8782166 | -0.01870278 | -0.01842456 | -0.03736658 | -0.03723236
208 | 225 | 1 | 1.04933 | 1.104744 | 0.01444752 | 0.01864714 | 0.04125776 | 0.04801369
209 | 226 | 1.2 | 1.215826 | 1.228299 | -0.007581048 | 0.0117548 | -0.007135894 | 0.02287281
210 | 227 | 1.8 | 1.899466 | 1.797648 | 0.02255189 | 0.02144786 | 0.01568591 | 0.01525427
211 | 228 | 1.4 | 1.446916 | 1.431572 | -0.001998123 | -0.001662788 | -0.0007825483 | -0.0003613008
212 | 229 | 0.8 | 0.863314 | 0.810155 | 0.02150194 | 0.0210985 | 0.0443309 | 0.04569756
213 | 230 | 1.4 | 1.343245 | 1.361798 | -0.002174621 | -0.002286533 | -0.002227808 | -0.002394777
214 | 231 | 1.6 | 1.636447 | 1.642494 | 0.01584434 | 0.01584434 | 0.01703126 | 0.01703126
215 | 232 | 0.6 | 0.6327745 | 0.6306166 | 5.878292e-05 | 5.878292e-05 | 0.0006068647 | 0.0006068647
216 | 233 | 1.2 | 1.10695 | 1.107474 | 0.001089827 | 0.001088865 | 0.001693547 | 0.001730114
217 | 234 | 0.8 | 0.7973669 | 0.8429278 | -0.01069711 | -0.01114664 | -0.0105822 | -0.01195976
219 | 236 | 1.2 | 1.120614 | 1.121769 | -0.0007354062 | -0.0007133847 | -0.0002398073 | -0.0001688468
220 | 237 | 0.4 | 0.3193406 | 0.3193903 | 0.000910529 | 0.0009112766 | 0.005878786 | 0.005966526
221 | 238 | 0.6 | 0.5997422 | 0.8972971 | -0.2293693 | -0.2272901 | -0.3532259 | -0.3514911
222 | 239 | 1.4 | 1.322818 | 1.309108 | 0.01708126 | 0.01692173 | 0.0180425 | 0.01796714
223 | 241 | 1.4 | 1.331763 | 1.326997 | 0.0025794 | 0.002620912 | 0.002132676 | 0.002118746
224 | 242 | 1 | 0.9876148 | 0.9813243 | -0.0006068797 | -0.0005672394 | -0.001286518 | -0.001286539
225 | 244 | 1.2 | 1.194486 | 1.1811 | 0.0134149 | 0.01330239 | 0.01878846 | 0.01898908
226 | 245 | 1.6 | 1.620638 | 1.617706 | 0.0006153595 | 0.001948816 | -0.06486506 | -0.05830992
227 | 246 | 1.4 | 1.462471 | 1.451489 | 0.0100166 | 0.009873453 | 0.01002621 | 0.01001128
228 | 247 | 1.2 | 1.285255 | 1.18361 | 0.1130471 | 0.1134278 | 0.1117073 | 0.1129731
229 | 248 | 0.8 | 0.8724499 | 0.8765071 | -0.00503071 | -0.005083799 | -0.006809567 | -0.006998293
230 | 249 | 1.6 | 1.57714 | 1.575899 | 0.006099411 | 0.006095207 | 0.00459245 | 0.004671452
231 | 250 | 1.4 | 1.373555 | 1.38327 | 0.004513907 | 0.00451358 | 0.004201412 | 0.004355223
232 | 251 | 1.2 | 1.271232 | 1.294748 | -0.002010554 | -0.002215376 | 7.272087e-05 | -0.0001015683
233 | 252 | 1 | 0.9722835 | 1.00642 | -0.008055169 | -0.007713477 | 0.04804966 | 0.05248115
234 | 253 | 1.2 | 1.108684 | 1.120622 | -0.1242361 | -0.1202256 | -0.1230189 | -0.1186405
235 | 254 | 1.6 | 1.675556 | 1.607753 | 0.0493167 | 0.04961449 | 0.04193111 | 0.04198544
236 | 255 | 1 | 1.023586 | 1.039695 | -0.008418183 | -0.008663163 | -0.009896957 | -0.01019039
237 | 256 | 0.8 | 0.8589555 | 0.8720964 | -0.003614983 | -0.003273185 | -0.004262834 | -0.003494878
238 | 257 | 1 | 0.9984027 | 0.9729482 | 0.01214444 | 0.01318404 | 0.01935169 | 0.02006861
239 | 258 | 1 | 1.012356 | 1.013454 | 0.002224123 | 0.001798091 | 0.002748851 | 0.001982397
240 | 259 | 1.2 | 1.27945 | 1.290532 | -0.0005425871 | -0.0005168661 | 0.001979497 | 0.002066544
241 | 260 | 1.2 | 1.159347 | 1.094055 | 0.06944679 | 0.06913878 | 0.08407828 | 0.08491804
242 | 261 | 0.8 | 0.7517739 | 0.7570025 | -0.008151842 | -0.007840827 | -0.01168633 | -0.01133677
243 | 264 | 1.4 | 1.30436 | 1.270583 | 0.0226899 | 0.02388066 | 0.04739558 | 0.04802108
244 | 265 | 0.8 | 0.7104959 | 0.7492786 | -0.02548007 | -0.02631595 | -0.0452942 | -0.04655269
245 | 266 | 0.6 | 0.5620842 | 0.6458306 | -0.03757673 | -0.03699065 | -0.06401466 | -0.06195499
246 | 267 | 0.8 | 0.8679769 | 0.8413141 | 0.006324757 | 0.006160557 | 0.00518453 | 0.004973259
247 | 268 | 1.6 | 1.527889 | 1.596828 | -0.009688753 | -0.009617156 | -0.008492485 | -0.008578778
248 | 269 | 1.4 | 1.491318 | 1.394448 | -0.00237918 | -0.005542469 | -0.002935451 | -0.005257815
249 | 270 | 0.2 | 0.2962689 | 0.3099257 | -0.0007296793 | -0.0007296793 | 0.01540972 | 0.01540972
250 | 271 | 1.6 | 1.507214 | 1.391917 | 0.03903731 | 0.03903731 | 0.05685318 | 0.05685318
251 | 272 | 0.6 | 0.562809 | 0.5714532 | 0.0005744532 | 0.0006130147 | 0.0009482049 | 0.001131946
252 | 273 | 1.4 | 1.373603 | 1.376543 | 0.001204189 | 0.001695063 | 0.006707243 | 0.008726215
253 | 275 | 1.6 | 1.5016 | 1.506956 | 0.01119711 | 0.01103509 | 0.02371441 | 0.02343725
254 | 276 | 0.8 | 0.866632 | 0.8705676 | 0.0001434288 | 0.0001327046 | 0.0008541068 | 0.0007866243
255 | 278 | 0 | 0.004758296 | 0.00410836 | 0.0007008273 | 0.000695284 | 0.4874336 | 0.4843295
256 | 279 | 1 | 1.044707 | 1.017851 | 0.01705863 | 0.01680994 | 0.01900268 | 0.01886367
257 | 280 | 0.8 | 0.8992841 | 0.8979737 | -0.01061788 | -0.01034023 | -0.0194982 | -0.01884042
258 | 281 | 1 | 1.007119 | 1.054091 | -0.001544642 | -0.002199192 | 4.281417e-05 | -0.0005881802
259 | 282 | 1.4 | 1.44622 | 1.467169 | 0.004808608 | 0.004999375 | 0.009660194 | 0.01019056
260 | 283 | 1.4 | 1.326089 | 1.314859 | 0.01482563 | 0.01476641 | 0.03320821 | 0.03313035
261 | 284 | 1.4 | 1.301621 | 1.294881 | -0.009446909 | 0.00132772 | -0.02519092 | -0.00162047
262 | 285 | 0.8 | 0.8171339 | 0.6767039 | 0.09563035 | 0.09498056 | 0.5237535 | 0.5162507
263 | 286 | 1 | 1.075031 | 1.020352 | 0.002233898 | 0.001733984 | 0.04836867 | 0.04860739
264 | 287 | 0.8 | 0.7107598 | 0.6038196 | 0.04907616 | 0.04682096 | 0.09393174 | 0.08963874
265 | 288 | 1 | 1.094762 | 1.066581 | -0.01267062 | -0.01196044 | -0.0154094 | -0.01570307
266 | 289 | 1.2 | 1.274397 | 1.270919 | 0.007976929 | 0.008095291 | 0.009621855 | 0.009683825
267 | 291 | 0.8 | 0.758708 | 0.7705432 | -0.01102562 | -0.01159544 | -0.02547785 | -0.02537102
268 | 292 | 2.6 | 2.590427 | 2.674808 | 0.003891577 | 0.003559168 | 0.009928202 | 0.009850343
269 | 293 | 1.6 | 1.699907 | 1.87648 | -0.05614871 | -0.05643864 | -0.0480318 | -0.04758694
270 | 294 | 2.2 | 2.258531 | 2.260797 | 0.002351862 | 1.152957e-05 | 0.008997905 | 0.003428278
271 | 295 | 1.6 | 1.515309 | 1.537324 | -0.001893128 | -0.001950303 | -0.005109108 | -0.005351482
272 | 296 | 1 | 1.075518 | 1.075902 | -0.01167281 | -0.01126063 | -0.002332931 | -0.001891818
273 | 297 | 2 | 2.04299 | 1.994131 | 0.05587207 | 0.0555875 | 0.07723469 | 0.07623023
274 | 298 | 1 | 0.9558319 | 0.9516922 | 0.001919736 | 0.002652579 | 0.00197884 | 0.00371228
275 | 299 | 1.2 | 1.147302 | 1.19798 | -0.002961941 | -0.002360109 | 0.007372324 | 0.2678165
276 | 300 | 1 | 0.9833349 | 1.010509 | -0.04396092 | -0.04521967 | -0.0811639 | -0.08348707
277 | 301 | 1.6 | 1.582526 | 1.604326 | -0.00151595 | -0.001243485 | -0.0004157631 | -0.0002430814
278 | 302 | 0.6 | 0.6039656 | 0.61108 | 0.002676846 | 0.002893281 | 0.02101392 | 0.02648847
279 | 330 | 3 | 3.042646 | 3.088214 | 0.006340684 | 0.006256835 | 0.008937334 | 0.008798034
280 | 331 | 2.8 | 2.764623 | 2.856185 | -0.04354551 | -0.04339656 | -0.04678977 | -0.04690576
281 | 332 | 2.4 | 2.450408 | 2.464543 | 1.129492e-05 | -9.352815e-06 | -0.006013801 | -0.007127725
282 | 333 | 1.2 | 1.118329 | 1.069325 | 0.08005589 | 0.07977581 | 0.1375812 | 0.1389052
283 | 351 | 1.2 | 1.158387 | 1.172056 | -0.00422063 | -0.004363233 | -0.004643783 | -0.00475458
284 | 352 | 1 | 1.007925 | 1.008771 | 0.002002236 | 0.002132657 | 0.002203603 | 0.002385357
285 | 353 | 1.4 | 1.416747 | 1.457994 | -0.01358145 | -0.01376864 | -0.01333039 | -0.01342904
286 | 354 | 1.6 | 1.62479 | 1.643587 | -0.005930906 | -0.005973343 | -0.005557731 | -0.005659979
287 | 355 | 2.4 | 2.432878 | 2.344029 | 0.07622201 | 0.07585675 | 0.04549708 | 0.04584457
288 | 356 | 1.2 | 1.284746 | 1.301533 | -0.008815602 | -0.008715378 | -0.01053876 | -0.01038805
289 | 357 | 2.6 | 2.63812 | 2.576395 | -0.006160605 | -0.006587323 | -0.008974302 | -0.009209225
290 | 358 | 2.6 | 2.518531 | 2.549043 | 0.00983013 | 0.009722819 | 0.005074231 | 0.005009155
291 | 359 | 1.6 | 1.632429 | 1.619931 | 0.03476078 | 0.03439054 | 0.02745174 | 0.02714637
292 | 360 | 1.8 | 1.764891 | 1.729013 | 0.01897438 | 0.0191676 | 0.02008612 | 0.02012257
293 | 361 | 1 | 0.9345042 | 0.8855344 | -0.002105938 | -0.002623256 | 1.285709 | 1.303802
294 | 362 | 1.4 | 1.366317 | 1.379742 | -0.003009934 | -0.003068852 | -0.004137587 | -0.004243734
295 | 363 | 1.4 | 1.402825 | 1.401758 | 0.001981893 | 0.002081894 | 0.0002843651 | 0.0003827518
296 | 364 | 2 | 2.019131 | 2.059089 | 0.0126697 | 0.01256381 | 0.01563884 | 0.0154954
297 | 365 | 1.4 | 1.388877 | 1.356818 | 0.03174847 | 0.0315551 | 0.02642791 | 0.02642572
298 | 366 | 1.4 | 1.31933 | 1.315345 | 0.005486889 | 0.005266605 | 0.006069808 | 0.005648269
299 | 367 | 1.4 | 1.370851 | 1.397131 | -0.004310639 | -0.004442322 | -0.007997837 | -0.008126225
300 | 368 | 1.8 | 1.834254 | 1.80898 | 0.01700431 | 0.01680116 | 0.01498417 | 0.01476
301 | 369 | 1.4 | 1.388677 | 1.356086 | 0.008854588 | 0.008986892 | 0.004036308 | 0.004065498
302 | 370 | 1 | 1.06817 | 1.166881 | 0.004237071 | 0.002886721 | 0.04241991 | 0.04052646
303 | 372 | 1.4 | 1.373831 | 1.372957 | 0.0001367494 | 0.0001570091 | -0.0002462065 | -0.0002189337
304 | 373 | 1.6 | 1.55502 | 1.549724 | 0.005700055 | 0.005649511 | 0.005044384 | 0.005036309
305 | 374 | 2.6 | 2.61162 | 2.607687 | -0.007848018 | -0.007972527 | -0.006531239 | -0.006781989
306 | 375 | 1.8 | 1.764323 | 1.779549 | -0.008769871 | -0.008607897 | -0.00340825 | -0.003096636
307 | 376 | 1.2 | 1.112511 | 1.080349 | 0.001086551 | 0.00115142 | 0.006616686 | 0.01217543
308 | 377 | 1.2 | 1.144502 | 1.142577 | 0.003083254 | 0.003206299 | 0.00345112 | 0.003579909
309 | 378 | 1.4 | 1.408178 | 1.420913 | -7.667973e-06 | 7.540972e-06 | 0.0003872847 | 0.0003939151
310 | 379 | 1.4 | 1.369366 | 1.466204 | -0.06060493 | -0.0594448 | -0.04564476 | -0.04521762
311 | 380 | 1.6 | 1.544156 | 1.498332 | 0.02460595 | 0.0244132 | 0.016548 | 0.01584567
312 | 381 | 1.6 | 1.540006 | 1.420987 | 0.07141557 | 0.07020036 | 0.07169602 | 0.07076341
313 | 382 | 1.6 | 1.518863 | 1.493652 | 0.01456258 | 0.01458516 | 0.01476208 | 0.01465048
314 | 383 | 2 | 1.980604 | 1.987972 | -0.002531654 | -0.002888609 | -0.001102518 | -0.001337732
315 | 384 | 2 | 2.068095 | 1.946431 | 0.005684875 | 0.002876609 | 0.004664427 | 0.00365291
316 | 385 | 1.4 | 1.352257 | 1.339157 | 0.009357 | 0.009328034 | 0.01105759 | 0.01112519
317 | 386 | 1.2 | 1.284789 | 1.221192 | 0.01776028 | 0.01799357 | 0.0144692 | 0.01446396
318 | 387 | 1.4 | 1.336119 | 1.336961 | 0.03219876 | 0.03193503 | 0.0454965 | 0.04512372
319 | 388 | 1.2 | 1.134016 | 1.118112 | 0.01143688 | 0.01113419 | 0.01435143 | 0.01374187
320 | 389 | 1.6 | 1.640467 | 1.645674 | 0.005484818 | 0.00548066 | 0.006267299 | 0.006236557
321 | 390 | 1.6 | 1.696692 | 1.699105 | 0.001779606 | 0.001687769 | 0.001742104 | 0.001675767
322 | 391 | 1.4 | 1.330598 | 1.326343 | 0.003580146 | 0.003619308 | 0.004954622 | 0.004972065
323 | 392 | 1.6 | 1.607383 | 1.608736 | -0.002355026 | -0.002283172 | -0.001583075 | -0.001527299
324 | 393 | 2 | 1.920989 | 1.917615 | 0.00611227 | 0.005931717 | 0.004442845 | 0.004434702
325 | 394 | 1.6 | 1.640325 | 1.716554 | 0.01235076 | 0.01319939 | -0.01051303 | -0.01105936
326 | 395 | 1.2 | 1.285468 | 1.269383 | 0.007690075 | 0.007403203 | 0.004502379 | 0.004351198
327 | 396 | 0.8 | 0.7671448 | 0.75638 | 0.0005012404 | 0.0006385573 | -0.01258931 | -0.01243596
328 | 397 | 0.4 | 0.3559257 | 0.3563724 | -0.00164474 | -0.001650285 | -0.01165775 | -0.01185402
329 | 398 | 1.8 | 1.868293 | 1.86358 | 0.01097556 | 0.01077722 | 0.00847158 | 0.008383952
330 | 399 | 1.4 | 1.313019 | 1.315574 | 0.005135248 | 0.005135248 | 0.01044088 | 0.01044088
331 | 400 | 1.4 | 1.313028 | 1.27024 | 0.007599498 | 0.007888658 | 0.01064003 | 0.0104886
332 | 401 | 1.6 | 1.580388 | 1.611179 | -0.0114239 | -0.01136276 | -0.01003836 | -0.009843294
333 | 402 | 1.2 | 1.293066 | 1.28215 | 0.008902158 | 0.00882794 | 0.007425684 | 0.007369168
334 | 403 | 1.2 | 1.287088 | 1.241859 | 0.03568379 | 0.0354651 | 0.033762 | 0.03353513
335 | 404 | 2.6 | 2.666416 | 2.646583 | 0.01837934 | 0.01828727 | 0.008468128 | 0.008446664
336 | 405 | 0.8 | 0.8500238 | 0.8594212 | 0.0005959534 | 0.0004689182 | -0.0003343625 | -0.001221055
337 | 406 | 1.2 | 1.278222 | 1.263674 | 0.01260686 | 0.01254136 | 0.01113546 | 0.01112332
338 | 407 | 1.8 | 1.816501 | 1.766293 | 0.002529561 | 0.002272597 | -0.000551077 | -0.000521377
339 | 408 | 1.4 | 1.452838 | 1.448495 | 0.008713382 | 0.008586875 | 0.009229906 | 0.009114858
340 | 409 | 2.6 | 2.649248 | 2.67396 | -0.006138134 | -0.00604179 | -0.001304066 | -0.001237967
341 | 410 | 2.4 | 2.335276 | 2.331675 | 0.007826494 | 0.007694209 | 0.007462253 | 0.007178036
342 | 411 | 1.6 | 1.587365 | 1.604488 | -0.007181786 | -0.007158204 | -0.004759875 | -0.004691682
343 | 412 | 0.6 | 0.6663762 | 0.6641716 | -0.0005421566 | -0.0005466226 | 0.002689722 | 0.002729222
344 | 413 | 2.2 | 2.298095 | 2.310397 | -0.01195098 | -0.01200918 | -0.007708114 | -0.007591213
345 | 415 | 2.2 | 2.28142 | 1.982167 | 0.1615918 | 0.161969 | 0.1008039 | 0.1021289
346 | 416 | 1 | 0.9407923 | 0.9417758 | -0.0062544 | -0.006221297 | -0.01154097 | -0.01157096
347 | 417 | 1 | 1.05318 | 0.9555953 | 0.01808589 | 0.01786897 | 0.03733951 | 0.03748253
348 | 418 | 1.4 | 1.414291 | 1.38467 | 0.008374048 | 0.008527927 | 0.01339489 | 0.01348195
349 | 419 | 1.6 | 1.678973 | 1.671754 | 0.01475008 | 0.01453031 | 0.02092472 | 0.02083985
350 | 420 | 2.4 | 2.394347 | 2.394832 | 0.00229245 | 0.04119906 | 0.001864498 | 0.02168712
351 | 421 | 1.6 | 1.659586 | 1.607461 | 0.04612377 | 0.04612377 | 0.03677617 | 0.03677617
352 | 422 | 1.6 | 1.51484 | 1.508807 | -0.0001419477 | -5.774109e-05 | 0.001223949 | 0.001462632
353 | 423 | 2 | 2.078051 | 2.073728 | 0.01077034 | 0.0104037 | 0.00743471 | 0.007065179
354 | 424 | 1.8 | 1.747198 | 1.739989 | -0.0008440049 | -0.0008153863 | -0.0008404363 | -0.0007862967

## Sheet1
|  |  |  | <dZT> |  | <dZT^2> |  | <(dZT/ZT)^2> |  | <(dZT/ZT)^2> |  | <dZT> | <dZT^2> | <(dZT/ZT)^2> | <(dZT/ZT)^2>
|  |  | avg | -0.0001451189 |  | 0.03808316 |  | 0.1192186 |  | 0.8422182 | avg | -0.0001451189 | 0.03808316 | 0.1192186 | 0.8422182
|  |  | std | 0.1224439 |  | 0.1602971 |  | 1.2422 |  | 10.49082 | std | 0.1224439 | 0.1602971 | 1.2422 | 10.49082
sampleid | peak_ZT_author_declared | peak_ZT_tep_reevaluated | avg dZT on T of ZT | avg dZT on T of TEP | rms dZT on T of ZT | rms dZT on T of TEP | avg dZT/ZT on T of ZT | avg dZT/ZT on T of TEP | rms dZT/ZT on T of ZT | rms dZT/ZT on T of TEP | sampleid | ZT tep | ZT dec | dev ZT | rel dev ZT
1 | 1.700949 | 1.517583 | 0.1037618 | 0.09758541 | 0.11844 | 0.1121413 | 0.1150362 | 0.1147398 | 0.1154525 | 0.1151864 | 1 | 1.517583 | 1.700949 | 0.1833662 | 12.08%
2 | 2.209387 | 2.374253 | -0.03051363 | -0.03227961 | 0.052641 | 0.05555282 | -0.01505496 | -0.01603251 | 0.02860843 | 0.02962774 | 2 | 2.374253 | 2.209387 | -0.1648662 | -6.944%
4 | 1.457454 | 1.453887 | 0.01498391 | 0.01490523 | 0.01675004 | 0.01667777 | 0.02106036 | 0.02108361 | 0.02342065 | 0.02349021 | 4 | 1.453887 | 1.457454 | 0.003566768 | 0.2453%
5 | 2.286966 | 2.306383 | -0.006979611 | 0.0151393 | 0.01552616 | 0.06208412 | -0.003631266 | 0.07144238 | 0.01853471 | 0.2223653 | 5 | 2.306383 | 2.286966 | -0.0194166 | -0.8419%
6 | 2.089255 | 2.139501 | -0.002772158 | -0.002760203 | 0.01506488 | 0.01501201 | -0.02114254 | -0.02110883 | 0.03812315 | 0.03801347 | 6 | 2.139501 | 2.089255 | -0.05024619 | -2.349%
7 | 1.511151 | 1.464098 | 0.011114 | 0.01037712 | 0.02620732 | 0.02589885 | -0.004628581 | -0.007112394 | 0.04049173 | 0.04356296 | 7 | 1.464098 | 1.511151 | 0.04705358 | 3.214%
8 | 2.101849 | 2.00536 | -0.02475436 | -0.02696478 | 0.03964962 | 0.03936256 | -0.0204789 | -0.02016708 | 0.03127016 | 0.02825212 | 8 | 2.00536 | 2.101849 | 0.09648921 | 4.812%
9 | 1.254581 | 1.261907 | 0.007687484 | 0.01018618 | 0.01361207 | 0.017714 | 0.006767448 | 0.009477764 | 0.01187907 | 0.01696762 | 9 | 1.261907 | 1.254581 | -0.00732643 | -0.5806%
10 | 1.749489 | 1.727903 | 0.02505741 | 0.02505741 | 0.03045948 | 0.03045948 | 0.02626042 | 0.02626042 | 0.02977788 | 0.02977788 | 10 | 1.727903 | 1.749489 | 0.02158584 | 1.249%
11 | 1.389439 | 1.332427 | 0.02939192 | 0.02923645 | 0.03569276 | 0.03555724 | 0.03883915 | 0.03860037 | 0.04975753 | 0.0495585 | 11 | 1.332427 | 1.389439 | 0.05701121 | 4.279%
12 | 1.85714 | 1.846881 | 0.02193569 | 0.0216616 | 0.02523686 | 0.02496888 | 0.01827767 | 0.01825209 | 0.02232333 | 0.02220317 | 12 | 1.846881 | 1.85714 | 0.01025903 | 0.5555%
13 | 0.994876 | 1.077669 | -0.0219323 | -0.02296953 | 0.03708106 | 0.03787454 | -0.03079721 | -0.03149966 | 0.04982328 | 0.05000712 | 13 | 1.077669 | 0.994876 | -0.08279274 | -7.683%
14 | 1.058698 | 1.055307 | 0.01264981 | 0.01274876 | 0.01348946 | 0.01355507 | 0.01330012 | 0.01349897 | 0.0143603 | 0.01453277 | 14 | 1.055307 | 1.058698 | 0.003390551 | 0.3213%
15 | 1.332859 | 1.364901 | -0.004756868 | -0.004703171 | 0.01248172 | 0.01285273 | -0.002429376 | -0.0020869 | 0.0117639 | 0.0129218 | 15 | 1.364901 | 1.332859 | -0.03204208 | -2.348%
16 | 1.10322 | 1.091022 | 0.003572183 | 0.003402389 | 0.004887957 | 0.004957727 | 0.00352659 | 0.003388928 | 0.00475162 | 0.004903447 | 16 | 1.091022 | 1.10322 | 0.01219837 | 1.118%
17 | 1.752454 | 1.779586 | 0.0003525784 | 0.000201476 | 0.008340001 | 0.008409176 | 0.006535965 | 0.006611744 | 0.01706124 | 0.01711641 | 17 | 1.779586 | 1.752454 | -0.02713228 | -1.525%
18 | 1.48535 | 1.552553 | -0.012967 | -0.012967 | 0.01982835 | 0.01982835 | -0.01515456 | -0.01515456 | 0.02762569 | 0.02762569 | 18 | 1.552553 | 1.48535 | -0.06720295 | -4.329%
19 | 1.439367 | 1.434709 | 0.001908344 | 0.002218882 | 0.01010806 | 0.01007895 | 0.002055677 | 0.002396158 | 0.008748265 | 0.008843003 | 19 | 1.434709 | 1.439367 | 0.0046578 | 0.3247%
20 | 1.475038 | 1.482391 | -0.03361274 | -0.03322935 | 0.04678404 | 0.04671814 | -9.57021e-05 | 0.001045851 | 0.1825862 | 0.1838119 | 20 | 1.482391 | 1.475038 | -0.007352713 | -0.496%
23 | 2.005233 | 1.939874 | 0.04250138 | 0.04214569 | 0.04613961 | 0.04602139 | 0.04654551 | 0.04701852 | 0.04903174 | 0.04935862 | 23 | 1.939874 | 2.005233 | 0.06535901 | 3.369%
25 | 1.304998 | 1.267543 | 0.002017199 | 0.001932199 | 0.04365483 | 0.0434896 | -0.05048674 | -0.05085525 | 0.1080273 | 0.1079469 | 25 | 1.267543 | 1.304998 | 0.03745445 | 2.955%
26 | 1.218961 | 1.041387 | 0.116628 | 0.1166343 | 0.1254627 | 0.125569 | 0.3081312 | 0.3113984 | 0.338836 | 0.3450608 | 26 | 1.041387 | 1.218961 | 0.1775736 | 17.05%
27 | 2.610833 | 2.653945 | 0.01101817 | 0.01105131 | 0.05571209 | 0.05552286 | -0.04109351 | -0.0407439 | 0.1089555 | 0.1085556 | 27 | 2.653945 | 2.610833 | -0.0431119 | -1.624%
28 | 2.039419 | 2.020741 | 0.06384535 | 0.06329137 | 0.08009055 | 0.07954328 | 0.04065054 | 0.04089295 | 0.05315348 | 0.05358785 | 28 | 2.020741 | 2.039419 | 0.01867793 | 0.9243%
31 | 0.8539971 | 0.8559384 | 0.0009255845 | 0.001065229 | 0.001063809 | 0.001551637 | 0.001231749 | 0.001492166 | 0.001415039 | 0.00243297 | 31 | 0.8559384 | 0.8539971 | -0.001941293 | -0.2268%
32 | 0.8629969 | 0.8584953 | 0.005196311 | 0.005206897 | 0.005891681 | 0.005999427 | 0.006741556 | 0.006761943 | 0.007654667 | 0.007820098 | 32 | 0.8584953 | 0.8629969 | 0.004501637 | 0.5244%
33 | 0.7279813 | 0.742694 | -0.01195725 | -0.01192046 | 0.01326126 | 0.01346144 | -0.01705754 | -0.01703205 | 0.01871649 | 0.01909593 | 33 | 0.742694 | 0.7279813 | -0.01471272 | -1.981%
34 | 1.799523 | 1.7816 | 0.006709402 | 0.006977253 | 0.008170971 | 0.008689628 | 0.005338862 | 0.005494982 | 0.006605968 | 0.006805414 | 34 | 1.7816 | 1.799523 | 0.01792269 | 1.006%
35 | 0.4797685 | 0.53799 | -0.01430825 | -0.01532937 | 0.0195935 | 0.02122155 | -0.03689107 | -0.03853171 | 0.04377973 | 0.04616806 | 35 | 0.53799 | 0.4797685 | -0.05822154 | -10.82%
36 | 1.414734 | 1.410476 | 0.007120873 | 0.006271723 | 0.007407881 | 0.008278158 | 0.005658612 | 0.005118505 | 0.005969435 | 0.006637194 | 36 | 1.410476 | 1.414734 | 0.004258351 | 0.3019%
37 | 1.225577 | 1.228481 | 0.003572467 | 0.003499528 | 0.005690301 | 0.005621214 | 0.004536248 | 0.004438395 | 0.007150446 | 0.007063182 | 37 | 1.228481 | 1.225577 | -0.002903917 | -0.2364%
38 | 1.186232 | 1.19471 | 0.001930281 | 0.002498614 | 0.005665451 | 0.006789045 | 0.001840643 | 0.00243094 | 0.00521079 | 0.006333247 | 38 | 1.19471 | 1.186232 | -0.008477669 | -0.7096%
39 | 1.469502 | 1.461214 | 0.005551694 | 0.005081042 | 0.006362713 | 0.006412141 | 0.004337245 | 0.003855943 | 0.004896742 | 0.005109283 | 39 | 1.461214 | 1.469502 | 0.008287754 | 0.5672%
40 | 0.7999155 | 0.8031725 | -0.01372319 | -0.01398627 | 0.01512059 | 0.01540533 | -0.01849447 | -0.01897315 | 0.02067906 | 0.02124841 | 40 | 0.8031725 | 0.7999155 | -0.003256997 | -0.4055%
41 | 0.7627518 | 0.7670241 | -6.342257e-05 | 0.0001229284 | 0.001828838 | 0.002062748 | 0.0006861254 | 0.001493256 | 0.005381638 | 0.007269064 | 41 | 0.7670241 | 0.7627518 | -0.004272286 | -0.557%
42 | 1.006117 | 1.004474 | 0.01156925 | 0.01138852 | 0.01312738 | 0.01301296 | 0.01347638 | 0.01336787 | 0.01553528 | 0.01552162 | 42 | 1.004474 | 1.006117 | 0.001642702 | 0.1635%
43 | 1.199735 | 1.174142 | 0.01906403 | 0.01906595 | 0.01990396 | 0.01987589 | 0.02327784 | 0.02353027 | 0.02570758 | 0.02596198 | 43 | 1.174142 | 1.199735 | 0.02559283 | 2.18%
44 | 1.229457 | 1.22216 | 0.002431442 | 0.003111149 | 0.01028406 | 0.01069187 | 0.002804372 | 0.003816479 | 0.01036566 | 0.01142576 | 44 | 1.22216 | 1.229457 | 0.007296589 | 0.597%
45 | 0.2438897 | 0.2420346 | 0.0003854006 | 0.0004077697 | 0.002097172 | 0.002076408 | 0.001112491 | 0.001300691 | 0.009507189 | 0.009460335 | 45 | 0.2420346 | 0.2438897 | 0.00185512 | 0.7665%
46 | 1.03539 | 1.044951 | 0.007207828 | 0.007673971 | 0.01121438 | 0.01187957 | 0.009522784 | 0.01002748 | 0.01452251 | 0.01516343 | 46 | 1.044951 | 1.03539 | -0.009561252 | -0.915%
47 | 0.8912616 | 0.8948224 | -0.000810666 | -0.0007851494 | 0.002389297 | 0.002969889 | -0.0009446364 | -0.0009231373 | 0.002933101 | 0.003804168 | 47 | 0.8948224 | 0.8912616 | -0.00356074 | -0.3979%
48 | 0.596870282 | 0.6023907 | -0.002633982 | -0.002502931 | 0.00413925 | 0.004593496 | -0.004520837 | -0.004261641 | 0.007393587 | 0.008394917 | 48 | 0.6023907 | 0.596870282 | -0.005520389 | -0.9164%
49 | 1.137132 | 1.175431 | -0.008412066 | -0.0080274 | 0.01700194 | 0.01713848 | -0.007245649 | -0.006877698 | 0.01520861 | 0.0155225 | 49 | 1.175431 | 1.137132 | -0.03829925 | -3.258%
50 | 1.131299 | 1.172189 | -0.0204322 | -0.01977169 | 0.02664224 | 0.02692081 | -0.01789854 | -0.01729884 | 0.02389005 | 0.0243977 | 50 | 1.172189 | 1.131299 | -0.04088946 | -3.488%
51 | 0.8998723 | 0.8949252 | -0.004162207 | -0.004160578 | 0.01351905 | 0.01409538 | -0.004938449 | -0.004957433 | 0.01654747 | 0.01747267 | 51 | 0.8949252 | 0.8998723 | 0.004947031 | 0.5528%
52 | 0.4521109 | 0.4519841 | -0.0005010564 | -0.0003763048 | 0.0007506655 | 0.0009726908 | -0.001188286 | -0.0008466974 | 0.001781846 | 0.002448997 | 52 | 0.4519841 | 0.4521109 | 0.0001268535 | 0.02807%
53 | 0.869643 | 0.9047106 | -0.03115419 | -0.03129351 | 0.0317563 | 0.03193759 | -0.03700623 | -0.03736122 | 0.03777829 | 0.03818828 | 53 | 0.9047106 | 0.869643 | -0.03506763 | -3.876%
54 | 0.7052986 | 0.7033382 | 0.003719375 | 0.003686719 | 0.004512663 | 0.004469698 | 0.006063139 | 0.005995183 | 0.00733225 | 0.007254782 | 54 | 0.7033382 | 0.7052986 | 0.001960378 | 0.2787%
55 | 1.09666 | 1.090208 | 0.008508683 | 0.008812801 | 0.01319065 | 0.01341677 | 0.01152248 | 0.01171321 | 0.01912302 | 0.01911382 | 55 | 1.090208 | 1.09666 | 0.006452589 | 0.5919%
56 | 0.9604941 | 0.9576513 | -0.008266124 | -0.007914712 | 0.0155417 | 0.01544166 | -0.008822022 | -0.007185144 | 0.0191401 | 0.02157917 | 56 | 0.9576513 | 0.9604941 | 0.002842806 | 0.2969%
57 | 1.023871 | 1.041676 | -0.009183473 | -0.008709813 | 0.01343588 | 0.01315702 | -0.01565343 | -0.01248085 | 0.02407004 | 0.02798699 | 57 | 1.041676 | 1.023871 | -0.01780532 | -1.709%
59 | 0.9429404 | 0.9074933 | 0.02788591 | 0.02761362 | 0.03607926 | 0.03588195 | 0.1565435 | 0.1838683 | 0.298047 | 0.4057398 | 59 | 0.9074933 | 0.9429404 | 0.03544704 | 3.906%
60 | 0.3058579 | 0.3130312 | 0.001128283 | 0.001143559 | 0.00184853 | 0.001849976 | 0.0322111 | 0.03594138 | 0.05638173 | 0.06578364 | 60 | 0.3130312 | 0.3058579 | -0.007173322 | -2.292%
62 | 0.6083346 | 0.6385739 | -0.01124641 | -0.01125375 | 0.01303569 | 0.0131833 | -0.01982094 | -0.0197011 | 0.02238347 | 0.02243146 | 62 | 0.6385739 | 0.6083346 | -0.03023933 | -4.735%
63 | 1.141252 | 1.153139 | -0.003870597 | -0.003769866 | 0.006770068 | 0.006653388 | -0.002861949 | -0.002830907 | 0.008251518 | 0.008114834 | 63 | 1.153139 | 1.141252 | -0.01188748 | -1.031%
64 | 0.537343 | 0.433823 | 0.03923911 | 0.04192898 | 0.05530367 | 0.05869632 | 1.501224 | 1.461989 | 7.830942 | 7.703771 | 64 | 0.433823 | 0.537343 | 0.10352 | 23.86%
65 | 1.275687 | 1.273753 | 0.0004849365 | 0.0006958726 | 0.004014929 | 0.004275742 | -8.146323e-05 | 0.0001257196 | 0.005136138 | 0.005293222 | 65 | 1.273753 | 1.275687 | 0.001934416 | 0.1519%
66 | 1.358221 | 1.373173 | -0.001644073 | -0.003138788 | 0.008680457 | 0.01011834 | -0.001213945 | -0.002507755 | 0.006953555 | 0.008317539 | 66 | 1.373173 | 1.358221 | -0.01495221 | -1.089%
67 | 1.159146 | 1.152068 | 0.005930934 | 0.005601217 | 0.007459951 | 0.007530301 | 0.006140184 | 0.005896749 | 0.007780438 | 0.007906789 | 67 | 1.152068 | 1.159146 | 0.00707876 | 0.6144%
68 | 0.8399748 | 0.8233704 | 0.009347166 | 0.009347842 | 0.0110131 | 0.01115035 | 0.01382872 | 0.01411323 | 0.01572821 | 0.01645113 | 68 | 0.8233704 | 0.8399748 | 0.01660446 | 2.017%
69 | 0.4609203 | 0.5104077 | -0.04139592 | -0.0448443 | 0.04549416 | 0.0484083 | -0.1227675 | -0.1169414 | 0.132458 | 0.126695 | 69 | 0.5104077 | 0.4609203 | -0.0494874 | -9.696%
70 | 0.55403 | 0.5383984 | 0.03283696 | 0.03770255 | 0.04296751 | 0.04605515 | 0.08643241 | 0.09961405 | 0.1157429 | 0.1226158 | 70 | 0.5383984 | 0.55403 | 0.01563162 | 2.903%
71 | 0.9536436 | 0.955502 | -0.003101962 | -0.00307053 | 0.007835834 | 0.007522085 | -0.004180337 | -0.004186287 | 0.009849073 | 0.009477624 | 71 | 0.955502 | 0.9536436 | -0.001858351 | -0.1945%
72 | 0.2898789 | 0.2979188 | -0.006918537 | -0.006853288 | 0.007920867 | 0.007859556 | -0.02649671 | -0.02634774 | 0.03030866 | 0.03012823 | 72 | 0.2979188 | 0.2898789 | -0.008039938 | -2.699%
73 | 0.3956105 | 0.3829984 | 0.01590162 | 0.01571984 | 0.01748431 | 0.01736698 | 0.1389147 | 0.1386043 | 0.1544844 | 0.1540551 | 73 | 0.3829984 | 0.3956105 | 0.01261211 | 3.293%
74 | 0.4787038 | 0.4801974 | -0.0009614082 | -0.0008468296 | 0.001462626 | 0.001693585 | -0.001980764 | -0.001595243 | 0.003380943 | 0.004314912 | 74 | 0.4801974 | 0.4787038 | -0.001493615 | -0.311%
75 | 0.745577 | 0.7645951 | -0.007271498 | -0.007344576 | 0.01300287 | 0.01298492 | -0.01234669 | -0.01255453 | 0.02487351 | 0.02478736 | 75 | 0.7645951 | 0.745577 | -0.01901814 | -2.487%
76 | 0.3576555 | 0.3421926 | 0.01235965 | 0.01990618 | 0.05551458 | 0.0511802 | 7.804928 | 8.318901 | 61.38786 | 63.40122 | 76 | 0.3421926 | 0.3576555 | 0.01546285 | 4.519%
77 | 1.208147 | 1.320698 | -0.02525519 | -0.02559096 | 0.0485053 | 0.04891133 | -0.02134432 | -0.0210833 | 0.04608651 | 0.04642612 | 77 | 1.320698 | 1.208147 | -0.1125511 | -8.522%
78 | 1.132746 | 1.109306 | 0.02924013 | 0.02889259 | 0.03509218 | 0.03478852 | 0.03980664 | 0.0393437 | 0.04349481 | 0.04309495 | 78 | 1.109306 | 1.132746 | 0.02343945 | 2.113%
79 | 1.641484 | 1.819954 | -0.0583658 | -0.0583456 | 0.085532 | 0.08545394 | -0.01510744 | -0.01538353 | 0.07896621 | 0.07850813 | 79 | 1.819954 | 1.641484 | -0.1784698 | -9.806%
80 | 1.266824 | 1.29966 | 0.01149661 | 0.01227069 | 0.02939949 | 0.02912991 | 0.02160304 | 0.03700819 | 0.04038969 | 0.08119735 | 80 | 1.29966 | 1.266824 | -0.03283643 | -2.527%
81 | 0.9303179 | 1.089241 | -0.0948304 | -0.09170951 | 0.1075779 | 0.103723 | -0.1296887 | -0.1283655 | 0.1320891 | 0.1306405 | 81 | 1.089241 | 0.9303179 | -0.1589235 | -14.59%
83 | 0.7843863 | 0.7991791 | -0.01102678 | -0.01105707 | 0.01341684 | 0.01337953 | -0.01899566 | -0.01919647 | 0.02233208 | 0.02255737 | 83 | 0.7991791 | 0.7843863 | -0.01479279 | -1.851%
84 | 0.8089313 | 0.6468891 | 0.01486141 | 0.002652032 | 0.04048174 | 0.00855436 | 0.01209633 | -0.007574561 | 0.07544718 | 0.04393688 | 84 | 0.6468891 | 0.8089313 | 0.1620422 | 25.05%
85 | 2.278183 | 2.258684 | 0.02475218 | 0.0246581 | 0.04128065 | 0.04102064 | 0.0257442 | 0.02674593 | 0.04225696 | 0.04454348 | 85 | 2.258684 | 2.278183 | 0.01949867 | 0.8633%
86 | 0.260594 | 0.2676702 | 0.002579014 | 0.002632599 | 0.003491047 | 0.003530485 | 0.06465748 | 0.06360716 | 0.1137285 | 0.1124631 | 86 | 0.2676702 | 0.260594 | -0.007076237 | -2.644%
87 | 0.6127924 | 0.607895 | -0.01182648 | -0.01155198 | 0.01341271 | 0.01332571 | -0.03827986 | -0.03830748 | 0.04454005 | 0.04520696 | 87 | 0.607895 | 0.6127924 | 0.004897349 | 0.8056%
88 | 1.060623 | 1.063349 | 0.01046828 | 0.01085702 | 0.0176744 | 0.01810763 | 0.04051171 | 0.04184589 | 0.05793195 | 0.05987934 | 88 | 1.063349 | 1.060623 | -0.00272615 | -0.2564%
89 | 1.022135 | 1.02643 | 0.009764813 | 0.009643432 | 0.0134214 | 0.01331437 | 0.03371039 | 0.03319569 | 0.06056717 | 0.0600694 | 89 | 1.02643 | 1.022135 | -0.004294601 | -0.4184%
90 | 1.203469 | 1.201889 | -0.002830024 | -0.002905084 | 0.01354851 | 0.01330823 | -0.0006659965 | -0.001934383 | 0.02030153 | 0.02132898 | 90 | 1.201889 | 1.203469 | 0.001579966 | 0.1315%
91 | 1.564341 | 1.58205 | -0.004317934 | -0.004192728 | 0.02275156 | 0.02262773 | 0.001551941 | 0.002500126 | 0.02444438 | 0.02588222 | 91 | 1.58205 | 1.564341 | -0.01770914 | -1.119%
92 | 1.711085 | 1.567831 | 0.04669664 | 0.04273009 | 0.09800046 | 0.09478976 | 0.02444258 | 0.02327938 | 0.07703959 | 0.07362224 | 92 | 1.567831 | 1.711085 | 0.1432545 | 9.137%
94 | 1.848776 | 1.964279 | 0.01616656 | 0.01414389 | 0.0262296 | 0.02863213 | 0.0374626 | 0.03618558 | 0.05214381 | 0.05200384 | 94 | 1.964279 | 1.848776 | -0.1155022 | -5.88%
95 | 1.335104 | 1.103775 | 0.1888909 | 0.1877042 | 0.198759 | 0.1981312 | 0.3750104 | 0.372253 | 0.3917256 | 0.3891423 | 95 | 1.103775 | 1.335104 | 0.2313289 | 20.96%
96 | 1.424023 | 1.398256 | 0.02033379 | 0.02033379 | 0.03449641 | 0.03449641 | 0.02192678 | 0.02192678 | 0.03283635 | 0.03283635 | 96 | 1.398256 | 1.424023 | 0.02576687 | 1.843%
97 | 1.19496 | 1.162291 | 0.04052117 | 0.04021473 | 0.04313441 | 0.04286822 | 0.04802276 | 0.04802316 | 0.05460478 | 0.05468496 | 97 | 1.162291 | 1.19496 | 0.03266815 | 2.811%
98 | 1.535474 | 1.641079 | 0.08733711 | 0.08656865 | 0.1066955 | 0.106066 | 0.260144 | 0.2680829 | 0.3696231 | 0.3806991 | 98 | 1.641079 | 1.535474 | -0.1056044 | -6.435%
99 | 0.4805591 | 0.4742625 | 0.001748452 | 0.001748452 | 0.002987875 | 0.002987875 | 0.004103958 | 0.004103958 | 0.008296435 | 0.008296435 | 99 | 0.4742625 | 0.4805591 | 0.006296561 | 1.328%
100 | 1.304891 | 1.255002 | 0.001602787 | 0.002154479 | 0.0182956 | 0.01912266 | 0.0009670502 | 0.001068062 | 0.02937343 | 0.02970964 | 100 | 1.255002 | 1.304891 | 0.04988963 | 3.975%
101 | 0.9337864 | 0.9427951 | 0.01142382 | 0.0113207 | 0.01533726 | 0.01517261 | 0.04394805 | 0.04463323 | 0.05673438 | 0.05781023 | 101 | 0.9427951 | 0.9337864 | -0.009008685 | -0.9555%
102 | 1.522156 | 1.421541 | 0.0567809 | 0.05639727 | 0.07725893 | 0.07756915 | 0.02773978 | 0.02374403 | 0.09689286 | 0.1047551 | 102 | 1.421541 | 1.522156 | 0.1006151 | 7.078%
103 | 1.477687 | 1.55551 | -0.008474445 | -0.009031125 | 0.02018944 | 0.02147885 | 0.003775937 | 0.004210194 | 0.05727602 | 0.05774137 | 103 | 1.55551 | 1.477687 | -0.07782346 | -5.003%
104 | 1.617177 | 1.632849 | -0.003884636 | -0.003762224 | 0.007843406 | 0.007769213 | -0.007179527 | -0.006183163 | 0.01463486 | 0.01595509 | 104 | 1.632849 | 1.617177 | -0.01567147 | -0.9598%
105 | 1.313767 | 1.343626 | 0.008906296 | 0.00877457 | 0.01057411 | 0.01051821 | 0.01946787 | 0.01967735 | 0.02579942 | 0.02630822 | 105 | 1.343626 | 1.313767 | -0.02985944 | -2.222%
106 | 1.741279 | 1.777324 | 0.007168387 | 0.00726619 | 0.02247711 | 0.02242979 | 0.01414757 | 0.0141093 | 0.02704781 | 0.02693302 | 106 | 1.777324 | 1.741279 | -0.03604555 | -2.028%
107 | 1.39775 | 1.139526 | -0.1631391 | -0.001666185 | 0.3132971 | 0.006860783 | -0.08473454 | 0.0006344725 | 0.1561978 | 0.01581302 | 107 | 1.139526 | 1.39775 | 0.2582245 | 22.66%
108 | 1.600305 | 1.647543 | -0.01094573 | -0.01094573 | 0.01624461 | 0.01624461 | -0.008126561 | -0.008126561 | 0.01451077 | 0.01451077 | 108 | 1.647543 | 1.600305 | -0.04723736 | -2.867%
109 | 1.138877 | 1.143834 | 0.0226262 | 0.02217415 | 0.03754894 | 0.03734673 | 0.07346177 | 0.07326678 | 0.11485 | 0.1147157 | 109 | 1.143834 | 1.138877 | -0.004956227 | -0.4333%
110 | 1.645678 | 1.624998 | 0.08103297 | 0.08103275 | 0.1031324 | 0.102879 | 0.06907423 | 0.06886074 | 0.1005477 | 0.1000772 | 110 | 1.624998 | 1.645678 | 0.02068066 | 1.273%
111 | 1.471737 | 1.460744 | 0.01330143 | 0.01380727 | 0.01671955 | 0.01728987 | 0.02338728 | 0.02522535 | 0.03340075 | 0.03756679 | 111 | 1.460744 | 1.471737 | 0.01099292 | 0.7526%
112 | 1.72559 | 1.655958 | 0.01843158 | 0.01792314 | 0.02820023 | 0.02803742 | 0.01147166 | 0.01057368 | 0.02536038 | 0.02610016 | 112 | 1.655958 | 1.72559 | 0.06963156 | 4.205%
113 | 1.454075 | 1.061207 | -0.02354521 | -0.04493879 | 0.1134067 | 0.09011854 | -0.1141255 | -0.1421534 | 0.1905319 | 0.1867488 | 113 | 1.061207 | 1.454075 | 0.3928676 | 37.02%
115 | 2.21569 | 2.226307 | 0.007010087 | 0.007414423 | 0.03416353 | 0.03441377 | 0.00974025 | 0.009875667 | 0.02652647 | 0.0265276 | 115 | 2.226307 | 2.21569 | -0.01061731 | -0.4769%
116 | 0.5153182 | 0.5589451 | 0.006454613 | 0.006454613 | 0.01281217 | 0.01281217 | 21.65225 | 21.65225 | 187.1484 | 187.1484 | 116 | 0.5589451 | 0.5153182 | -0.04362689 | -7.805%
117 | 1.940972 | 1.94443 | -0.001367039 | -0.00111822 | 0.03443985 | 0.03414281 | -0.02957268 | -0.02805601 | 0.07031115 | 0.06902396 | 117 | 1.94443 | 1.940972 | -0.003458603 | -0.1779%
118 | 0.6652738 | 0.6716086 | -0.0008684158 | -0.0008489259 | 0.003650186 | 0.003697494 | -0.005321536 | -0.002788494 | 0.01587417 | 0.0184363 | 118 | 0.6716086 | 0.6652738 | -0.006334796 | -0.9432%
119 | 0.9117461 | 0.926496 | 0.0009322683 | 0.0008820913 | 0.009980512 | 0.009968458 | 0.01335386 | 0.01322749 | 0.02936826 | 0.02928906 | 119 | 0.926496 | 0.9117461 | -0.01474987 | -1.592%
120 | 1.134488 | 1.154821 | -0.004083523 | -0.004183792 | 0.0114233 | 0.01230868 | -0.0111624 | -0.00800058 | 0.02328198 | 0.01790009 | 120 | 1.154821 | 1.134488 | -0.02033325 | -1.761%
121 | 1.289441 | 1.29662 | 0.02375586 | 0.02327303 | 0.03286756 | 0.0325772 | 0.02484199 | 0.02418386 | 0.03225291 | 0.03203931 | 121 | 1.29662 | 1.289441 | -0.007178795 | -0.5537%
122 | 1.703788 | 1.850566 | 0.003725529 | 0.0037898 | 0.03201047 | 0.03188909 | 0.1941114 | 0.207315 | 0.4102769 | 0.4388046 | 122 | 1.850566 | 1.703788 | -0.1467784 | -7.932%
123 | 1.20293 | 1.173085 | 0.01232646 | 0.0122076 | 0.01639099 | 0.01662667 | 0.01378507 | 0.01285121 | 0.02165491 | 0.02341454 | 123 | 1.173085 | 1.20293 | 0.02984516 | 2.544%
124 | 0.98043 | 1.054783 | 0.03778015 | 0.0364481 | 0.07187716 | 0.07100257 | 0.05209675 | 0.05033842 | 0.09289934 | 0.09175182 | 124 | 1.054783 | 0.98043 | -0.07435296 | -7.049%
125 | 1.324631 | 1.193973 | 0.2262811 | 0.2262811 | 0.2306382 | 0.2306382 | 0.7736475 | 0.7736475 | 0.9540496 | 0.9540496 | 125 | 1.193973 | 1.324631 | 0.1306575 | 10.94%
126 | 1.139998 | 1.218366 | -0.01060556 | -0.0109142 | 0.01532929 | 0.01618578 | -0.04651464 | -0.04491271 | 0.06306228 | 0.0639731 | 126 | 1.218366 | 1.139998 | -0.07836865 | -6.432%
127 | 0.9623996 | 0.925343 | -0.005509754 | -0.004497394 | 0.02250024 | 0.02195152 | -0.03321827 | -0.02885089 | 0.1159401 | 0.1083583 | 127 | 0.925343 | 0.9623996 | 0.03705661 | 4.005%
128 | 0.9994953 | 1.104683 | -0.01207527 | -0.01328534 | 0.01892099 | 0.02160687 | -0.02669931 | -0.02752254 | 0.04461241 | 0.04528115 | 128 | 1.104683 | 0.9994953 | -0.1051882 | -9.522%
129 | 0.6162113 | 0.4416553 | 0.07602659 | 0.07636798 | 0.09919443 | 0.1001136 | 0.3998647 | 0.3945882 | 0.5030021 | 0.4996324 | 129 | 0.4416553 | 0.6162113 | 0.174556 | 39.52%
130 | 0.9877036 | 1.096679 | -0.04059403 | -0.0402996 | 0.05429892 | 0.05453269 | -0.02473369 | -0.01799224 | 0.1118207 | 0.1213792 | 130 | 1.096679 | 0.9877036 | -0.1089755 | -9.937%
131 | 0.7303069 | 0.7397392 | 0.02182872 | 0.02148353 | 0.02933787 | 0.02904946 | 0.07063599 | 0.06902687 | 0.07894838 | 0.07788857 | 131 | 0.7397392 | 0.7303069 | -0.009432245 | -1.275%
132 | 1.021319 | 1.040945 | -0.008556617 | -0.008668678 | 0.01821194 | 0.01829193 | 0.1222836 | 0.1165552 | 0.2606711 | 0.2519084 | 132 | 1.040945 | 1.021319 | -0.01962663 | -1.885%
133 | 1.257206 | 1.297184 | -0.02153056 | -0.02179918 | 0.0354352 | 0.03556382 | -0.007647333 | -0.009473371 | 0.06702012 | 0.06438583 | 133 | 1.297184 | 1.257206 | -0.03997771 | -3.082%
134 | 1.393716 | 1.431915 | -0.02543476 | -0.02535308 | 0.03508239 | 0.03495143 | -0.02289789 | -0.02359782 | 0.03999979 | 0.0395128 | 134 | 1.431915 | 1.393716 | -0.03819892 | -2.668%
135 | 1.24911 | 1.372474 | 0.02465152 | 0.02331456 | 0.04128826 | 0.04237884 | 0.06490555 | 0.06370619 | 0.08778598 | 0.08766719 | 135 | 1.372474 | 1.24911 | -0.1233639 | -8.988%
136 | 1.672635 | 1.650133 | 0.005788505 | 0.006211709 | 0.01573832 | 0.01647204 | 0.01268013 | 0.01285684 | 0.04088869 | 0.04082667 | 136 | 1.650133 | 1.672635 | 0.0225019 | 1.364%
137 | 0.6287132 | 0.6183485 | 0.004261717 | 0.004261717 | 0.00944311 | 0.00944311 | 0.001094556 | 0.001094556 | 0.03794564 | 0.03794564 | 137 | 0.6183485 | 0.6287132 | 0.0103647 | 1.676%
138 | 1.100674 | 1.136172 | 0.0009273911 | 0.0008755776 | 0.008868366 | 0.008797762 | 0.004485576 | 0.003964594 | 0.01890198 | 0.01908382 | 138 | 1.136172 | 1.100674 | -0.03549763 | -3.124%
139 | 0.5785032 | 0.675396 | -0.02228954 | -0.02336475 | 0.04551467 | 0.04693167 | -0.02259969 | -0.02337328 | 0.0852478 | 0.08677676 | 139 | 0.675396 | 0.5785032 | -0.0968928 | -14.35%
140 | 1.856574 | 1.904057 | 0.07383471 | 0.07260622 | 0.1359054 | 0.1342948 | 0.0968623 | 0.09455121 | 0.1484151 | 0.1463313 | 140 | 1.904057 | 1.856574 | -0.0474834 | -2.494%
141 | 1.629033 | 1.636333 | 0.01079756 | 0.01067511 | 0.0165061 | 0.01640988 | 0.01465654 | 0.01448802 | 0.02189368 | 0.02176602 | 141 | 1.636333 | 1.629033 | -0.007299708 | -0.4461%
142 | 1.904625 | 1.92496 | -0.01106713 | -0.0107621 | 0.02426375 | 0.02418085 | -0.003436747 | -0.002933708 | 0.01854713 | 0.01894031 | 142 | 1.92496 | 1.904625 | -0.02033587 | -1.056%
143 | 0.500959775 | 0.5098672 | -0.01074763 | -0.01050069 | 0.01797027 | 0.01792109 | 0.002539081 | 0.003209842 | 0.07463598 | 0.07496582 | 143 | 0.5098672 | 0.500959775 | -0.008907444 | -1.747%
144 | 0.5191572 | 0.4825003 | 0.01711684 | 0.01737697 | 0.02015501 | 0.02047468 | 0.1362184 | 0.1355137 | 0.1567647 | 0.156042 | 144 | 0.4825003 | 0.5191572 | 0.03665691 | 7.597%
145 | 0.7717408 | 0.792733 | 0.01114261 | 0.01069877 | 0.01244473 | 0.01239179 | 0.02352406 | 0.02273056 | 0.02654248 | 0.02628879 | 145 | 0.792733 | 0.7717408 | -0.02099217 | -2.648%
146 | 1.635228 | 1.59649 | 0.004408088 | 0.004387639 | 0.01173184 | 0.01158798 | 0.004038746 | 0.004133427 | 0.01098369 | 0.01093134 | 146 | 1.59649 | 1.635228 | 0.03873804 | 2.426%
147 | 0.9040425 | 0.9168166 | 0.006394738 | 0.00625058 | 0.01253533 | 0.012444 | 0.01204076 | 0.01180559 | 0.02171862 | 0.02155466 | 147 | 0.9168166 | 0.9040425 | -0.01277409 | -1.393%
148 | 1.269939 | 1.254055 | 0.0004412599 | 0.0003250813 | 0.01134937 | 0.01134801 | -0.002236576 | -0.002356128 | 0.02966728 | 0.02980833 | 148 | 1.254055 | 1.269939 | 0.01588377 | 1.267%
149 | 1.75375 | 1.753189 | 0.008800184 | 0.008691514 | 0.01450098 | 0.01455016 | 0.006004381 | 0.006146793 | 0.01106427 | 0.01148778 | 149 | 1.753189 | 1.75375 | 0.0005613156 | 0.03202%
150 | 0.8043348 | 0.7963627 | 0.001471209 | 0.001380635 | 0.007186943 | 0.007201454 | 0.0006899406 | 0.0004450025 | 0.01108519 | 0.01135888 | 150 | 0.7963627 | 0.8043348 | 0.007972101682 | 1.001%
151 | 1.637758 | 1.671436 | 0.00465444 | 0.005028589 | 0.05288297 | 0.05272766 | 0.4448449 | 0.4844259 | 1.32374 | 1.408879 | 151 | 1.671436 | 1.637758 | -0.03367785 | -2.015%
152 | 1.899587 | 2.024878 | -0.05990942 | -0.05970316 | 0.09157876 | 0.09122459 | -0.04228766 | -0.04175869 | 0.05804841 | 0.05768539 | 152 | 2.024878 | 1.899587 | -0.1252907 | -6.188%
153 | 0.9680207 | 0.9825038 | 0.01126468 | 0.01085616 | 0.016072 | 0.01588553 | 0.03926224 | 0.03835396 | 0.06518425 | 0.06431007 | 153 | 0.9825038 | 0.9680207 | -0.01448303 | -1.474%
154 | 0.4263767 | 0.4348251 | 0.000653887 | 0.0008286895 | 0.009914724 | 0.009800446 | 0.005970861 | 0.006507008 | 0.03082483 | 0.03057823 | 154 | 0.4348251 | 0.4263767 | -0.008448328 | -1.943%
155 | 0.8154412 | 0.8303329 | 0.01350968 | 0.01306137 | 0.01488144 | 0.01478583 | 0.02441002 | 0.02371272 | 0.026571 | 0.02633094 | 155 | 0.8303329 | 0.8154412 | -0.01489166 | -1.793%
156 | 0.9926964 | 0.9682248 | 0.03237974 | 0.1014213 | 0.0333701 | 0.1434149 | 0.03726066 | 0.1738188 | 0.03841791 | 0.2691279 | 156 | 0.9682248 | 0.9926964 | 0.02447161 | 2.527%
157 | 1.408778 | 1.415886 | -0.005688464 | -0.005688464 | 0.00949045 | 0.00949045 | -0.004182583 | -0.004182583 | 0.006999077 | 0.006999077 | 157 | 1.415886 | 1.408778 | -0.00710777 | -0.502%
159 | 0.9687517 | 0.9699387 | 0.002827603 | 0.00302346 | 0.01554945 | 0.0154032 | 0.0007944571 | 0.001064283 | 0.02271895 | 0.02243399 | 159 | 0.9699387 | 0.9687517 | -0.001186981 | -0.1224%
160 | 0.9942476 | 0.938483 | 0.03590059 | 0.03632424 | 0.04285019 | 0.04330264 | 0.06904061 | 0.06912552 | 0.07295942 | 0.07299851 | 160 | 0.938483 | 0.9942476 | 0.05576454 | 5.942%
161 | 1.18724 | 1.171105 | 0.0187166 | 0.01850705 | 0.02291891 | 0.02272572 | 0.02102333 | 0.02090318 | 0.02406316 | 0.02391993 | 161 | 1.171105 | 1.18724 | 0.01613445 | 1.378%
162 | 0.9611369 | 0.9531666 | 0.03094786 | 0.03033186 | 0.03954073 | 0.03895599 | 1.491331 | 1.444091 | 7.375078 | 7.255152 | 162 | 0.9531666 | 0.9611369 | 0.007970334 | 0.8362%
163 | 0.6902465 | 0.6803182 | 0.005992908 | 0.006060792 | 0.007717807 | 0.007782946 | 0.02663101 | 0.02654515 | 0.03404663 | 0.0339208 | 163 | 0.6803182 | 0.6902465 | 0.00992833 | 1.459%
164 | 1.120422 | 1.188835 | -0.00743994 | -0.008210731 | 0.0174281 | 0.01928725 | -0.003609526 | -0.00408225 | 0.01993801 | 0.02114369 | 164 | 1.188835 | 1.120422 | -0.06841326 | -5.755%
165 | 1.049747 | 1.059002 | -0.05538743 | -0.05476759 | 0.09812338 | 0.09690859 | -0.08558126 | -0.08422864 | 0.1537857 | 0.1517598 | 165 | 1.059002 | 1.049747 | -0.009254786 | -0.8739%
166 | 1.600716 | 1.615549 | -0.002730325 | -0.002865804 | 0.0134842 | 0.01346888 | -0.001560448 | -0.001646132 | 0.01027382 | 0.01024147 | 166 | 1.615549 | 1.600716 | -0.01483313 | -0.9181%
167 | 1.412364 | 1.399548 | 3.851454e-05 | 0.0005781614 | 0.01945474 | 0.01970794 | -0.0003249826 | 0.002218168 | 0.03789678 | 0.03296056 | 167 | 1.399548 | 1.412364 | 0.01281596 | 0.9157%
168 | 1.464156 | 1.49691 | -0.005224735 | -0.006351654 | 0.01875881 | 0.0195309 | -0.003371507 | -0.004334389 | 0.01455774 | 0.01508318 | 168 | 1.49691 | 1.464156 | -0.03275422 | -2.188%
169 | 0.1243277 | 0.1280788 | 0.004630495 | 0.0044764 | 0.006102995 | 0.006018255 | 0.05899216 | 0.05744187 | 0.07410779 | 0.07311472 | 169 | 0.1280788 | 0.1243277 | -0.003751117 | -2.929%
171 | 0.175439 | 0.1684276 | 0.003609172 | 0.003589707 | 0.00715155 | 0.007111706 | 0.02810902 | 0.02781792 | 0.05178686 | 0.05193574 | 171 | 0.1684276 | 0.175439 | 0.007011351 | 4.163%
172 | 1.569958 | 1.681531 | -0.03163421 | -0.03048551 | 0.05288791 | 0.05135942 | -0.02281332 | -0.02315383 | 0.03791098 | 0.03797569 | 172 | 1.681531 | 1.569958 | -0.1115733 | -6.635%
173 | 0.1653041 | 0.1639857 | -1.216193e-05 | 6.407236e-06 | 0.0006406129 | 0.0006469798 | -0.002207801 | -0.00171743 | 0.01138773 | 0.01094344 | 173 | 0.1639857 | 0.1653041 | 0.001318372 | 0.804%
174 | 0.8700991 | 0.7790359 | 0.06046051 | 0.06500926 | 0.08239634 | 0.08415944 | 0.1031064 | 0.1142025 | 0.1444653 | 0.1443335 | 174 | 0.7790359 | 0.8700991 | 0.09106315 | 11.69%
175 | 0.6460419 | 0.6935993 | -0.02845873 | -0.02780863 | 0.0358366 | 0.03527619 | -0.1019707 | -0.0993376 | 0.107613 | 0.1056543 | 175 | 0.6935993 | 0.6460419 | -0.04755741 | -6.857%
176 | 1.37091 | 1.358956 | 0.0116961 | 0.01174397 | 0.01499319 | 0.01497071 | 0.01409115 | 0.0142316 | 0.01987527 | 0.01991969 | 176 | 1.358956 | 1.37091 | 0.01195341 | 0.8796%
177 | 0.09936139 | 0.08610572 | 0.009617279 | 0.009498599 | 0.01170309 | 0.0113617 | 0.1436832 | 0.1466539 | 0.1728885 | 0.1747327 | 177 | 0.08610572 | 0.09936139 | 0.01325567 | 15.39%
178 | 0.9809097 | 0.9849859 | 0.01210737 | 0.01172317 | 0.03178069 | 0.03157322 | 0.04082901 | 0.03996039 | 0.07102098 | 0.07048609 | 178 | 0.9849859 | 0.9809097 | -0.004076198 | -0.4138%
179 | 0.2557604 | 0.26249 | 0.005438251 | 0.00569793 | 0.01014311 | 0.01024267 | 0.04016911 | 0.01528111 | 0.1911504 | 0.3523565 | 179 | 0.26249 | 0.2557604 | -0.00672959 | -2.564%
181 | 1.089508 | 1.321631 | -0.3118396 | -0.08641504 | 0.6760211 | 0.2591486 | -0.1701955 | -0.05390766 | 0.3824029 | 0.2157569 | 181 | 1.321631 | 1.089508 | -0.2321229 | -17.56%
183 | 0.8623458 | 0.876944 | 0.01492646 | 0.01487177 | 0.01895358 | 0.01888672 | 0.07557529 | 0.0765537 | 0.1046224 | 0.105607 | 183 | 0.876944 | 0.8623458 | -0.01459819 | -1.665%
184 | 0.323958 | 0.3243344 | 0.006553694 | 0.006553694 | 0.008127309 | 0.008127309 | 0.03413804 | 0.03413804 | 0.04096903 | 0.04096903 | 184 | 0.3243344 | 0.323958 | -0.0003764286 | -0.1161%
185 | 0.5565825 | 0.543133 | 0.01006686 | 0.01002856 | 0.01068545 | 0.01070247 | 0.03870466 | 0.03821592 | 0.04192611 | 0.04163701 | 185 | 0.543133 | 0.5565825 | 0.0134495 | 2.476%
186 | 0.7984458 | 0.924208 | -0.002898005 | -0.004170556 | 0.04010989 | 0.04147011 | 0.05945443 | 0.05140726 | 0.1690843 | 0.1768855 | 186 | 0.924208 | 0.7984458 | -0.1257622 | -13.61%
187 | 1.45492 | 1.460575 | 0.004448289 | 0.004417632 | 0.01061465 | 0.01047742 | 0.007632889 | 0.007621684 | 0.01487866 | 0.01477501 | 187 | 1.460575 | 1.45492 | -0.005654434 | -0.3871%
188 | 1.077686 | 1.031755 | 0.006773663 | 0.006952952 | 0.03076689 | 0.03065427 | 0.007514987 | 0.007425731 | 0.03343906 | 0.03332207 | 188 | 1.031755 | 1.077686 | 0.0459317 | 4.452%
189 | 0.8142284 | 0.7941996 | 0.01027706 | 0.01039313 | 0.01402103 | 0.01416604 | 0.02803246 | 0.02772999 | 0.03928051 | 0.03914566 | 189 | 0.7941996 | 0.8142284 | 0.02002877 | 2.522%
190 | 1.110622 | 1.166513 | -0.02418442 | -0.024233 | 0.04854991 | 0.04835188 | -0.02327167 | -0.02329367 | 0.05571068 | 0.05534027 | 190 | 1.166513 | 1.110622 | -0.05589116 | -4.791%
191 | 1.47178 | 1.452729 | 0.01616663 | -0.0006620884 | 0.03584054 | 0.05273634 | 0.01725834 | 0.003748111 | 0.03450478 | 0.04538598 | 191 | 1.452729 | 1.47178 | 0.01905077 | 1.311%
192 | 0.1499806 | 0.05205467 | 0.06634479 | 0.06500768 | 0.07003808 | 0.06900142 | 1.957679 | 1.986049 | 1.987373 | 2.019926 | 192 | 0.05205467 | 0.1499806 | 0.09792591 | 188.1%
193 | 1.7341 | 1.530946 | 0.008874845 | 0.04041266 | 0.114793 | 0.1549704 | -0.06348902 | -0.03069349 | 0.1843177 | 0.1949427 | 193 | 1.530946 | 1.7341 | 0.203154 | 13.27%
194 | 0.9899821 | 1.033215 | -0.004652445 | -0.004710434 | 0.01628819 | 0.01633151 | 0.004350245 | 0.004342861 | 0.02876077 | 0.02884253 | 194 | 1.033215 | 0.9899821 | -0.0432332 | -4.184%
195 | 0.4016787 | 0.3110322 | 0.05522036 | 0.05777502 | 0.05911532 | 0.0631446 | 0.3549215 | 0.3569726 | 0.3621276 | 0.3635999 | 195 | 0.3110322 | 0.4016787 | 0.09064653 | 29.14%
196 | 1.319094 | 1.315894 | 0.006092712 | 0.006211736 | 0.0113685 | 0.01142158 | 0.0204929 | 0.02162017 | 0.03877957 | 0.04080539 | 196 | 1.315894 | 1.319094 | 0.003200165 | 0.2432%
197 | 0.9575957 | 0.9498221 | 0.008879507 | 0.008742529 | 0.01106668 | 0.01098925 | 0.01149164 | 0.01121173 | 0.01540841 | 0.01528717 | 197 | 0.9498221 | 0.9575957 | 0.007773601 | 0.8184%
199 | 0.08246024 | 0.1025921 | -0.01524182 | -0.01515339 | 0.01787357 | 0.01776173 | -0.2915411 | -0.2922341 | 0.293638 | 0.2940899 | 199 | 0.1025921 | 0.08246024 | -0.02013185 | -19.62%
200 | 1.09407 | 1.10372 | -0.01121608 | -0.01116348 | 0.01530168 | 0.01525562 | -0.01443285 | -0.01451871 | 0.01975444 | 0.01981851 | 200 | 1.10372 | 1.09407 | -0.009650794 | -0.8744%
201 | 1.143465 | 1.145889 | 0.0009251261 | 0.001003977 | 0.01613016 | 0.01562608 | 4.05232e-05 | 0.0001530276 | 0.01810462 | 0.01752563 | 201 | 1.145889 | 1.143465 | -0.002424559 | -0.2116%
202 | 1.443374 | 1.502813 | 0.0009183697 | 0.0006016459 | 0.01112818 | 0.0113801 | 0.1082194 | 0.113475 | 0.1952191 | 0.2060334 | 202 | 1.502813 | 1.443374 | -0.05943881 | -3.955%
203 | 0.663899982 | 0.658263 | 0.01683223 | 0.01690203 | 0.01822214 | 0.01817021 | 0.06215848 | 0.06252597 | 0.0807321 | 0.08003991 | 203 | 0.658263 | 0.663899982 | 0.005636995 | 0.8563%
204 | 0.05199887 | 0.05274697 | -0.001330452 | -0.001314109 | 0.002636194 | 0.002619871 | -0.03257417 | -0.03218729 | 0.05737978 | 0.05702465 | 204 | 0.05274697 | 0.05199887 | -0.0007480949 | -1.418%
205 | 0.01255127 | 0.01301712 | -5.504743e-05 | -5.887743e-05 | 0.0002851364 | 0.0002782679 | 0.2511552 | 0.1987688 | 0.6675534 | 0.6703639 | 205 | 0.01301712 | 0.01255127 | -0.0004658491 | -3.579%
206 | 0.383588504 | 0.3720895 | 0.01301285 | 0.01332775 | 0.01490446 | 0.0154296 | 0.052771 | 0.0532871 | 0.06422743 | 0.06571658 | 206 | 0.3720895 | 0.383588504 | 0.01149901 | 3.09%
207 | 1.34255 | 1.333976 | 0.01704678 | 0.01703299 | 0.02298256 | 0.02292148 | 0.01846477 | 0.01839813 | 0.02319905 | 0.02311343 | 207 | 1.333976 | 1.34255 | 0.008573574 | 0.6427%
208 | 1.254751 | 1.158664 | 0.04990257 | 0.04999268 | 0.05681536 | 0.05712916 | 0.06325772 | 0.06318552 | 0.06467017 | 0.06469053 | 208 | 1.158664 | 1.254751 | 0.09608713 | 8.293%
209 | 0.3851206 | 0.3888298 | 0.001325824 | 0.001300552 | 0.002935731 | 0.002917151 | 0.006829229 | 0.006719242 | 0.01994007 | 0.01980923 | 209 | 0.3888298 | 0.3851206 | -0.00370921 | -0.9539%
210 | 0.9419599 | 0.9900791 | -0.1107106 | -0.1094475 | 0.1231363 | 0.1221755 | -0.1921169 | -0.1894711 | 0.2056383 | 0.2039323 | 210 | 0.9900791 | 0.9419599 | -0.0481192 | -4.86%
211 | 0.1701006 | 0.2082499 | -0.01984286 | -0.02020875 | 0.02575802 | 0.0261477 | -0.1136649 | -0.1156052 | 0.1386205 | 0.1408382 | 211 | 0.2082499 | 0.1701006 | -0.03814924 | -18.32%
212 | 0.9452634 | 0.9535035 | -0.0002750299 | -0.0002985904 | 0.001054158 | 0.001074265 | 2.387669e-05 | -2.781303e-05 | 0.00236165 | 0.002366325 | 212 | 0.9535035 | 0.9452634 | -0.008240112 | -0.8642%
213 | 1.173339 | 1.160544 | 0.02865301 | 0.02841339 | 0.03453944 | 0.03437224 | 0.04854384 | 0.04827684 | 0.0605159 | 0.06025547 | 213 | 1.160544 | 1.173339 | 0.01279412 | 1.102%
214 | 0.1133247 | 0.1149275 | -0.0004198529 | -0.0004126489 | 0.0008000139 | 0.0007953447 | -0.006022417 | -0.005852888 | 0.009911465 | 0.009889195 | 214 | 0.1149275 | 0.1133247 | -0.001602792 | -1.395%
215 | 0.6838317 | 0.6911297 | 0.01304615 | 0.01295531 | 0.01506458 | 0.01499194 | 0.0530851 | 0.05304676 | 0.06734341 | 0.06717982 | 215 | 0.6911297 | 0.6838317 | -0.007297978 | -1.056%
216 | 0.1007689 | 0.100727 | -5.992907e-05 | -1.381788e-05 | 0.0005309188 | 0.0006443272 | -0.002251963 | 0.0007441181 | 0.009188067 | 0.02656318 | 216 | 0.100727 | 0.1007689 | 4.193655e-05 | 0.04163%
217 | 0.7165141 | 0.7048718 | 0.004016662 | 0.004107867 | 0.008016396 | 0.008156119 | 0.005165594 | 0.005222886 | 0.01491333 | 0.01504379 | 217 | 0.7048718 | 0.7165141 | 0.01164232 | 1.652%
218 | 0.9731101 | 0.9647043 | 0.003392909 | 0.003365822 | 0.005589583 | 0.0055627 | 0.006499361 | 0.006473485 | 0.009186078 | 0.00914918 | 218 | 0.9647043 | 0.9731101 | 0.008405749 | 0.8713%
219 | 0.9175547 | 0.9236462 | -0.0005398845 | -0.0004763508 | 0.006364028 | 0.006358758 | 0.001656229 | 0.001872688 | 0.0143492 | 0.01446619 | 219 | 0.9236462 | 0.9175547 | -0.006091553 | -0.6595%
220 | 0.7762368 | 0.7791246 | -0.1218071 | -0.1203559 | 0.1658829 | 0.1644388 | -0.221297 | -0.220866 | 0.3017103 | 0.3014279 | 220 | 0.7791246 | 0.7762368 | -0.002887813 | -0.3706%
221 | 1.295301 | 1.31129 | -0.005120556 | -0.005054769 | 0.02980075 | 0.02945652 | -0.006147915 | -0.005915769 | 0.03125062 | 0.03091421 | 221 | 1.31129 | 1.295301 | -0.01598953 | -1.219%
222 | 0.9555501 | 0.9671836 | -0.001458746 | -0.001450142 | 0.004130268 | 0.004108123 | -0.0007020023 | -0.0007226286 | 0.005440053 | 0.00541683 | 222 | 0.9671836 | 0.9555501 | -0.01163347 | -1.203%
223 | 0.8985459 | 0.9059133 | 0.00469988 | 0.004626131 | 0.01264755 | 0.0125948 | 0.01914868 | 0.0189415 | 0.0332154 | 0.03306746 | 223 | 0.9059133 | 0.8985459 | -0.007367392 | -0.8133%
224 | 0.8784726 | 0.8782166 | -0.01870278 | -0.01842456 | 0.02021094 | 0.02005745 | -0.03736658 | -0.03723236 | 0.04124669 | 0.04136065 | 224 | 0.8782166 | 0.8784726 | 0.0002560764 | 0.02916%
225 | 1.04933 | 1.104744 | 0.01444752 | 0.01864714 | 0.03593588 | 0.034135 | 0.04125776 | 0.04801369 | 0.08238194 | 0.08717312 | 225 | 1.104744 | 1.04933 | -0.05541355 | -5.016%
226 | 1.215826 | 1.228299 | -0.007581048 | 0.0117548 | 0.01699025 | 0.04313854 | -0.007135894 | 0.02287281 | 0.01549546 | 0.07617474 | 226 | 1.228299 | 1.215826 | -0.0124731 | -1.015%
227 | 1.899466 | 1.797648 | 0.02255189 | 0.02144786 | 0.03240517 | 0.03028228 | 0.01568591 | 0.01525427 | 0.01972391 | 0.01880225 | 227 | 1.797648 | 1.899466 | 0.1018179 | 5.664%
228 | 1.446916 | 1.431572 | -0.001998123 | -0.001662788 | 0.007084069 | 0.007308572 | -0.0007825483 | -0.0003613008 | 0.006938886 | 0.007343283 | 228 | 1.431572 | 1.446916 | 0.01534372 | 1.072%
229 | 0.863314 | 0.810155 | 0.02150194 | 0.0210985 | 0.02311248 | 0.02284248 | 0.0443309 | 0.04569756 | 0.04547456 | 0.04673517 | 229 | 0.810155 | 0.863314 | 0.05315904 | 6.562%
230 | 1.343245 | 1.361798 | -0.002174621 | -0.002286533 | 0.01006689 | 0.01003355 | -0.002227808 | -0.002394777 | 0.01202877 | 0.01201098 | 230 | 1.361798 | 1.343245 | -0.01855242 | -1.362%
231 | 1.636447 | 1.642494 | 0.01584434 | 0.01584434 | 0.02182392 | 0.02182392 | 0.01703126 | 0.01703126 | 0.0214933 | 0.0214933 | 231 | 1.642494 | 1.636447 | -0.006047925 | -0.3682%
232 | 0.6327745 | 0.6306166 | 5.878292e-05 | 5.878292e-05 | 0.001716229 | 0.001716229 | 0.0006068647 | 0.0006068647 | 0.00571355 | 0.00571355 | 232 | 0.6306166 | 0.6327745 | 0.002157884 | 0.3422%
233 | 1.10695 | 1.107474 | 0.001089827 | 0.001088865 | 0.001949586 | 0.001944424 | 0.001693547 | 0.001730114 | 0.002895842 | 0.003145598 | 233 | 1.107474 | 1.10695 | -0.0005234733 | -0.04727%
234 | 0.7973669 | 0.8429278 | -0.01069711 | -0.01114664 | 0.0229335 | 0.02376938 | -0.0105822 | -0.01195976 | 0.03079768 | 0.03218969 | 234 | 0.8429278 | 0.7973669 | -0.0455609 | -5.405%
235 | 1.291328 | 8.318183 | -3.304125 | -2.205593 | 4.565051 | 2.965676 | -0.7176282 | -0.6871804 | 0.7291211 | 0.6972065 | 235 | 8.318183 | 1.291328 | -7.026855 | -84.48%
236 | 1.120614 | 1.121769 | -0.0007354062 | -0.0007133847 | 0.002013184 | 0.002000164 | -0.0002398073 | -0.0001688468 | 0.002958406 | 0.003019804 | 236 | 1.121769 | 1.120614 | -0.001154936 | -0.103%
237 | 0.3193406 | 0.3193903 | 0.000910529 | 0.0009112766 | 0.001224135 | 0.001219512 | 0.005878786 | 0.005966526 | 0.008826717 | 0.008926899 | 237 | 0.3193903 | 0.3193406 | -4.967036e-05 | -0.01555%
238 | 0.5997422 | 0.8972971 | -0.2293693 | -0.2272901 | 0.243936 | 0.2422136 | -0.3532259 | -0.3514911 | 0.3573036 | 0.355784 | 238 | 0.8972971 | 0.5997422 | -0.2975549 | -33.16%
239 | 1.322818 | 1.309108 | 0.01708126 | 0.01692173 | 0.01877391 | 0.0186189 | 0.0180425 | 0.01796714 | 0.01926339 | 0.01919066 | 239 | 1.309108 | 1.322818 | 0.01371045 | 1.047%
241 | 1.331763 | 1.326997 | 0.0025794 | 0.002620912 | 0.004499498 | 0.004608545 | 0.002132676 | 0.002118746 | 0.004216398 | 0.004309001 | 241 | 1.326997 | 1.331763 | 0.00476636 | 0.3592%
242 | 0.9876148 | 0.9813243 | -0.0006068797 | -0.0005672394 | 0.002662647 | 0.002681888 | -0.001286518 | -0.001286539 | 0.003526616 | 0.003613223 | 242 | 0.9813243 | 0.9876148 | 0.00629057 | 0.641%
244 | 1.194486 | 1.1811 | 0.0134149 | 0.01330239 | 0.01428965 | 0.01419784 | 0.01878846 | 0.01898908 | 0.0237922 | 0.0241435 | 244 | 1.1811 | 1.194486 | 0.01338547 | 1.133%
245 | 1.620638 | 1.617706 | 0.0006153595 | 0.001948816 | 0.07323468 | 0.0732509 | -0.06486506 | -0.05830992 | 0.1650243 | 0.1570441 | 245 | 1.617706 | 1.620638 | 0.002931268 | 0.1812%
246 | 1.462471 | 1.451489 | 0.0100166 | 0.009873453 | 0.01055643 | 0.01049505 | 0.01002621 | 0.01001128 | 0.01078166 | 0.01088033 | 246 | 1.451489 | 1.462471 | 0.01098189 | 0.7566%
247 | 1.285255 | 1.18361 | 0.1130471 | 0.1134278 | 0.1133832 | 0.1139346 | 0.1117073 | 0.1129731 | 0.1129687 | 0.1143031 | 247 | 1.18361 | 1.285255 | 0.1016442 | 8.588%
248 | 0.8724499 | 0.8765071 | -0.00503071 | -0.005083799 | 0.005384786 | 0.005430123 | -0.006809567 | -0.006998293 | 0.007307079 | 0.007563173 | 248 | 0.8765071 | 0.8724499 | -0.004057187 | -0.4629%
249 | 1.57714 | 1.575899 | 0.006099411 | 0.006095207 | 0.006468333 | 0.006490488 | 0.00459245 | 0.004671452 | 0.004733866 | 0.004919405 | 249 | 1.575899 | 1.57714 | 0.001240318 | 0.07871%
250 | 1.373555 | 1.38327 | 0.004513907 | 0.00451358 | 0.005198086 | 0.005980901 | 0.004201412 | 0.004355223 | 0.005164067 | 0.006124483 | 250 | 1.38327 | 1.373555 | -0.009715169 | -0.7023%
251 | 1.271232 | 1.294748 | -0.002010554 | -0.002215376 | 0.01231746 | 0.01246268 | 7.272087e-05 | -0.0001015683 | 0.01586895 | 0.01588625 | 251 | 1.294748 | 1.271232 | -0.02351544 | -1.816%
252 | 0.9722835 | 1.00642 | -0.008055169 | -0.007713477 | 0.02720185 | 0.02706788 | 0.04804966 | 0.05248115 | 0.1452237 | 0.1502073 | 252 | 1.00642 | 0.9722835 | -0.03413676 | -3.392%
253 | 1.108684 | 1.120622 | -0.1242361 | -0.1202256 | 0.1584772 | 0.1534686 | -0.1230189 | -0.1186405 | 0.1569287 | 0.1512003 | 253 | 1.120622 | 1.108684 | -0.01193716 | -1.065%
254 | 1.675556 | 1.607753 | 0.0493167 | 0.04961449 | 0.06330943 | 0.06345674 | 0.04193111 | 0.04198544 | 0.05195682 | 0.05189774 | 254 | 1.607753 | 1.675556 | 0.06780283 | 4.217%
255 | 1.023586 | 1.039695 | -0.008418183 | -0.008663163 | 0.01214429 | 0.01250668 | -0.009896957 | -0.01019039 | 0.01470395 | 0.01497184 | 255 | 1.039695 | 1.023586 | -0.01610933 | -1.549%
256 | 0.8589555 | 0.8720964 | -0.003614983 | -0.003273185 | 0.008076581 | 0.008227715 | -0.004262834 | -0.003494878 | 0.0105456 | 0.0115289 | 256 | 0.8720964 | 0.8589555 | -0.01314086 | -1.507%
257 | 0.9984027 | 0.9729482 | 0.01214444 | 0.01318404 | 0.02369701 | 0.02464775 | 0.01935169 | 0.02006861 | 0.0336352 | 0.03417606 | 257 | 0.9729482 | 0.9984027 | 0.02545444 | 2.616%
258 | 1.012356 | 1.013454 | 0.002224123 | 0.001798091 | 0.005659087 | 0.005718711 | 0.002748851 | 0.001982397 | 0.007084542 | 0.007695226 | 258 | 1.013454 | 1.012356 | -0.001098144 | -0.1084%
259 | 1.27945 | 1.290532 | -0.0005425871 | -0.0005168661 | 0.01750207 | 0.01742794 | 0.001979497 | 0.002066544 | 0.031551 | 0.03143472 | 259 | 1.290532 | 1.27945 | -0.01108156 | -0.8587%
260 | 1.159347 | 1.094055 | 0.06944679 | 0.06913878 | 0.07115243 | 0.07096961 | 0.08407828 | 0.08491804 | 0.09154814 | 0.09290978 | 260 | 1.094055 | 1.159347 | 0.0652926 | 5.968%
261 | 0.7517739 | 0.7570025 | -0.008151842 | -0.007840827 | 0.008258202 | 0.008319919 | -0.01168633 | -0.01133677 | 0.01192326 | 0.01211164 | 261 | 0.7570025 | 0.7517739 | -0.005228578 | -0.6907%
264 | 1.30436 | 1.270583 | 0.0226899 | 0.02388066 | 0.02443346 | 0.02636365 | 0.04739558 | 0.04802108 | 0.0513176 | 0.05178747 | 264 | 1.270583 | 1.30436 | 0.03377635 | 2.658%
265 | 0.7104959 | 0.7492786 | -0.02548007 | -0.02631595 | 0.03155158 | 0.03255344 | -0.0452942 | -0.04655269 | 0.05847381 | 0.05973687 | 265 | 0.7492786 | 0.7104959 | -0.03878272 | -5.176%
266 | 0.5620842 | 0.6458306 | -0.03757673 | -0.03699065 | 0.04749202 | 0.04735357 | -0.06401466 | -0.06195499 | 0.08700597 | 0.08761007 | 266 | 0.6458306 | 0.5620842 | -0.08374645 | -12.97%
267 | 0.8679769 | 0.8413141 | 0.006324757 | 0.006160557 | 0.03924809 | 0.03899542 | 0.00518453 | 0.004973259 | 0.05454096 | 0.0541953 | 267 | 0.8413141 | 0.8679769 | 0.02666281 | 3.169%
268 | 1.527889 | 1.596828 | -0.009688753 | -0.009617156 | 0.02419608 | 0.02393077 | -0.008492485 | -0.008578778 | 0.01985171 | 0.01972951 | 268 | 1.596828 | 1.527889 | -0.06893925 | -4.317%
269 | 1.491318 | 1.394448 | -0.00237918 | -0.005542469 | 0.0208894 | 0.01350115 | -0.002935451 | -0.005257815 | 0.01772639 | 0.01362358 | 269 | 1.394448 | 1.491318 | 0.09687048 | 6.947%
270 | 0.2962689 | 0.3099257 | -0.0007296793 | -0.0007296793 | 0.003884005 | 0.003884005 | 0.01540972 | 0.01540972 | 0.04005686 | 0.04005686 | 270 | 0.3099257 | 0.2962689 | -0.01365676 | -4.406%
271 | 1.507214 | 1.391917 | 0.03903731 | 0.03903731 | 0.0452126 | 0.0452126 | 0.05685318 | 0.05685318 | 0.06341567 | 0.06341567 | 271 | 1.391917 | 1.507214 | 0.1152968 | 8.283%
272 | 0.562809 | 0.5714532 | 0.0005744532 | 0.0006130147 | 0.002473445 | 0.002381806 | 0.0009482049 | 0.001131946 | 0.005993875 | 0.005817713 | 272 | 0.5714532 | 0.562809 | -0.008644258 | -1.513%
273 | 1.373603 | 1.376543 | 0.001204189 | 0.001695063 | 0.0087682 | 0.01012216 | 0.006707243 | 0.008726215 | 0.02707278 | 0.03368782 | 273 | 1.376543 | 1.373603 | -0.002939528 | -0.2135%
275 | 1.5016 | 1.506956 | 0.01119711 | 0.01103509 | 0.01819158 | 0.01810205 | 0.02371441 | 0.02343725 | 0.04653124 | 0.0462892 | 275 | 1.506956 | 1.5016 | -0.005355719 | -0.3554%
276 | 0.866632 | 0.8705676 | 0.0001434288 | 0.0001327046 | 0.003789461 | 0.003766549 | 0.0008541068 | 0.0007866243 | 0.007080505 | 0.007054434 | 276 | 0.8705676 | 0.866632 | -0.003935561 | -0.4521%
278 | 0.004758296 | 0.00410836 | 0.0007008273 | 0.000695284 | 0.0007987272 | 0.0007945754 | 0.4874336 | 0.4843295 | 0.5181337 | 0.5155751 | 278 | 0.00410836 | 0.004758296 | 0.0006499356 | 15.82%
279 | 1.044707 | 1.017851 | 0.01705863 | 0.01680994 | 0.01816238 | 0.01791319 | 0.01900268 | 0.01886367 | 0.01997759 | 0.01981498 | 279 | 1.017851 | 1.044707 | 0.02685582 | 2.638%
280 | 0.8992841 | 0.8979737 | -0.01061788 | -0.01034023 | 0.02054213 | 0.02036495 | -0.0194982 | -0.01884042 | 0.03722527 | 0.03703701 | 280 | 0.8979737 | 0.8992841 | 0.001310409 | 0.1459%
281 | 1.007119 | 1.054091 | -0.001544642 | -0.002199192 | 0.01196943 | 0.01330649 | 4.281417e-05 | -0.0005881802 | 0.0122759 | 0.01345665 | 281 | 1.054091 | 1.007119 | -0.046972 | -4.456%
282 | 1.44622 | 1.467169 | 0.004808608 | 0.004999375 | 0.01293605 | 0.01311351 | 0.009660194 | 0.01019056 | 0.01940973 | 0.02039506 | 282 | 1.467169 | 1.44622 | -0.02094931 | -1.428%
283 | 1.326089 | 1.314859 | 0.01482563 | 0.01476641 | 0.02123074 | 0.02113716 | 0.03320821 | 0.03313035 | 0.0453523 | 0.045212 | 283 | 1.314859 | 1.326089 | 0.01123036 | 0.8541%
284 | 1.301621 | 1.294881 | -0.009446909 | 0.00132772 | 0.03675701 | 0.01319231 | -0.02519092 | -0.00162047 | 0.06247338 | 0.01630792 | 284 | 1.294881 | 1.301621 | 0.006740383 | 0.5205%
285 | 0.8171339 | 0.6767039 | 0.09563035 | 0.09498056 | 0.1128276 | 0.1120955 | 0.5237535 | 0.5162507 | 0.7850649 | 0.778147 | 285 | 0.6767039 | 0.8171339 | 0.1404299 | 20.75%
286 | 1.075031 | 1.020352 | 0.002233898 | 0.001733984 | 0.01306625 | 0.01245072 | 0.04836867 | 0.04860739 | 0.107297 | 0.1080526 | 286 | 1.020352 | 1.075031 | 0.05467851 | 5.359%
287 | 0.7107598 | 0.6038196 | 0.04907616 | 0.04682096 | 0.06015849 | 0.05809079 | 0.09393174 | 0.08963874 | 0.1140049 | 0.1114898 | 287 | 0.6038196 | 0.7107598 | 0.1069402 | 17.71%
288 | 1.094762 | 1.066581 | -0.01267062 | -0.01196044 | 0.01418343 | 0.01361385 | -0.0154094 | -0.01570307 | 0.01603664 | 0.01635227 | 288 | 1.066581 | 1.094762 | 0.02818044 | 2.642%
289 | 1.274397 | 1.270919 | 0.007976929 | 0.008095291 | 0.01112823 | 0.0112492 | 0.009621855 | 0.009683825 | 0.01314156 | 0.01317148 | 289 | 1.270919 | 1.274397 | 0.003477944 | 0.2737%
291 | 0.758708 | 0.7705432 | -0.01102562 | -0.01159544 | 0.0112647 | 0.01163612 | -0.02547785 | -0.02537102 | 0.02876578 | 0.02863627 | 291 | 0.7705432 | 0.758708 | -0.01183516 | -1.536%
292 | 2.590427 | 2.674808 | 0.003891577 | 0.003559168 | 0.01623587 | 0.01659931 | 0.009928202 | 0.009850343 | 0.02158494 | 0.02159464 | 292 | 2.674808 | 2.590427 | -0.0843808 | -3.155%
293 | 1.699907 | 1.87648 | -0.05614871 | -0.05643864 | 0.07254556 | 0.07335836 | -0.0480318 | -0.04758694 | 0.0621631 | 0.06230672 | 293 | 1.87648 | 1.699907 | -0.1765726 | -9.41%
294 | 2.258531 | 2.260797 | 0.002351862 | 1.152957e-05 | 0.009785964 | 0.01173344 | 0.008997905 | 0.003428278 | 0.02063726 | 0.02500482 | 294 | 2.260797 | 2.258531 | -0.00226609 | -0.1002%
295 | 1.515309 | 1.537324 | -0.001893128 | -0.001950303 | 0.004488247 | 0.004552688 | -0.005109108 | -0.005351482 | 0.01211745 | 0.01264202 | 295 | 1.537324 | 1.515309 | -0.02201435 | -1.432%
296 | 1.075518 | 1.075902 | -0.01167281 | -0.01126063 | 0.02606267 | 0.02593983 | -0.002332931 | -0.001891818 | 0.05281036 | 0.05306772 | 296 | 1.075902 | 1.075518 | -0.0003841727 | -0.03571%
297 | 2.04299 | 1.994131 | 0.05587207 | 0.0555875 | 0.07257297 | 0.07234433 | 0.07723469 | 0.07623023 | 0.1071098 | 0.1063804 | 297 | 1.994131 | 2.04299 | 0.048859 | 2.45%
298 | 0.9558319 | 0.9516922 | 0.001919736 | 0.002652579 | 0.00446551 | 0.004010959 | 0.00197884 | 0.00371228 | 0.008239585 | 0.00588815 | 298 | 0.9516922 | 0.9558319 | 0.004139644 | 0.435%
299 | 1.147302 | 1.19798 | -0.002961941 | -0.002360109 | 0.009765078 | 0.00972384 | 0.007372324 | 0.2678165 | 0.06710456 | 1.232168 | 299 | 1.19798 | 1.147302 | -0.05067808 | -4.23%
300 | 0.9833349 | 1.010509 | -0.04396092 | -0.04521967 | 0.09900473 | 0.1004491 | -0.0811639 | -0.08348707 | 0.2020158 | 0.2049633 | 300 | 1.010509 | 0.9833349 | -0.02717366 | -2.689%
301 | 1.582526 | 1.604326 | -0.00151595 | -0.001243485 | 0.02463827 | 0.02453577 | -0.0004157631 | -0.0002430814 | 0.03070538 | 0.03076805 | 301 | 1.604326 | 1.582526 | -0.0217993 | -1.359%
302 | 0.6039656 | 0.61108 | 0.002676846 | 0.002893281 | 0.01005239 | 0.01006668 | 0.02101392 | 0.02648847 | 0.08675626 | 0.09892163 | 302 | 0.61108 | 0.6039656 | -0.007114323 | -1.164%
330 | 3.042646 | 3.088214 | 0.006340684 | 0.006256835 | 0.01213046 | 0.01214614 | 0.008937334 | 0.008798034 | 0.01956357 | 0.01953044 | 330 | 3.088214 | 3.042646 | -0.04556768 | -1.476%
331 | 2.764623 | 2.856185 | -0.04354551 | -0.04339656 | 0.04560529 | 0.04546421 | -0.04678977 | -0.04690576 | 0.050278 | 0.05058231 | 331 | 2.856185 | 2.764623 | -0.09156189 | -3.206%
332 | 2.450408 | 2.464543 | 1.129492e-05 | -9.352815e-06 | 0.02723735 | 0.02709436 | -0.006013801 | -0.007127725 | 0.03477556 | 0.0364454 | 332 | 2.464543 | 2.450408 | -0.01413525 | -0.5735%
333 | 1.118329 | 1.069325 | 0.08005589 | 0.07977581 | 0.08115223 | 0.08090809 | 0.1375812 | 0.1389052 | 0.1591457 | 0.1615039 | 333 | 1.069325 | 1.118329 | 0.04900401 | 4.583%
351 | 1.158387 | 1.172056 | -0.00422063 | -0.004363233 | 0.005457515 | 0.005663839 | -0.004643783 | -0.00475458 | 0.006205577 | 0.006298284 | 351 | 1.172056 | 1.158387 | -0.01366894 | -1.166%
352 | 1.007925 | 1.008771 | 0.002002236 | 0.002132657 | 0.002944825 | 0.003112289 | 0.002203603 | 0.002385357 | 0.003229224 | 0.003519353 | 352 | 1.008771 | 1.007925 | -0.0008458947 | -0.08385%
353 | 1.416747 | 1.457994 | -0.01358145 | -0.01376864 | 0.01687633 | 0.017143 | -0.01333039 | -0.01342904 | 0.01479591 | 0.01491835 | 353 | 1.457994 | 1.416747 | -0.04124678 | -2.829%
354 | 1.62479 | 1.643587 | -0.005930906 | -0.005973343 | 0.006916967 | 0.006963716 | -0.005557731 | -0.005659979 | 0.00634724 | 0.006541346 | 354 | 1.643587 | 1.62479 | -0.01879672 | -1.144%
355 | 2.432878 | 2.344029 | 0.07622201 | 0.07585675 | 0.09970343 | 0.09924099 | 0.04549708 | 0.04584457 | 0.05251049 | 0.05290379 | 355 | 2.344029 | 2.432878 | 0.08884871 | 3.79%
356 | 1.284746 | 1.301533 | -0.008815602 | -0.008715378 | 0.01118824 | 0.01110536 | -0.01053876 | -0.01038805 | 0.01301631 | 0.01290806 | 356 | 1.301533 | 1.284746 | -0.01678747 | -1.29%
357 | 2.63812 | 2.576395 | -0.006160605 | -0.006587323 | 0.05797888 | 0.058158 | -0.008974302 | -0.009209225 | 0.042879 | 0.0430711 | 357 | 2.576395 | 2.63812 | 0.06172541 | 2.396%
358 | 2.518531 | 2.549043 | 0.00983013 | 0.009722819 | 0.01180494 | 0.01170688 | 0.005074231 | 0.005009155 | 0.005792139 | 0.005741577 | 358 | 2.549043 | 2.518531 | -0.03051196 | -1.197%
359 | 1.632429 | 1.619931 | 0.03476078 | 0.03439054 | 0.04069895 | 0.04040388 | 0.02745174 | 0.02714637 | 0.03079574 | 0.0305613 | 359 | 1.619931 | 1.632429 | 0.0124986 | 0.7716%
360 | 1.764891 | 1.729013 | 0.01897438 | 0.0191676 | 0.02379531 | 0.02400757 | 0.02008612 | 0.02012257 | 0.02242125 | 0.02243919 | 360 | 1.729013 | 1.764891 | 0.0358778 | 2.075%
361 | 0.9345042 | 0.8855344 | -0.002105938 | -0.002623256 | 0.006950755 | 0.00571508 | 1.285709 | 1.303802 | 6.481871 | 6.52867 | 361 | 0.8855344 | 0.9345042 | 0.04896979 | 5.53%
362 | 1.366317 | 1.379742 | -0.003009934 | -0.003068852 | 0.004667108 | 0.004716226 | -0.004137587 | -0.004243734 | 0.006122947 | 0.006211761 | 362 | 1.379742 | 1.366317 | -0.01342475 | -0.973%
363 | 1.402825 | 1.401758 | 0.001981893 | 0.002081894 | 0.01104093 | 0.01099489 | 0.0002843651 | 0.0003827518 | 0.00963823 | 0.009574013 | 363 | 1.401758 | 1.402825 | 0.001067236 | 0.07614%
364 | 2.019131 | 2.059089 | 0.0126697 | 0.01256381 | 0.02956723 | 0.02942252 | 0.01563884 | 0.0154954 | 0.02580775 | 0.02568112 | 364 | 2.059089 | 2.019131 | -0.03995715 | -1.941%
365 | 1.388877 | 1.356818 | 0.03174847 | 0.0315551 | 0.03190221 | 0.03172066 | 0.02642791 | 0.02642572 | 0.02676697 | 0.02675396 | 365 | 1.356818 | 1.388877 | 0.03205905 | 2.363%
366 | 1.31933 | 1.315345 | 0.005486889 | 0.005266605 | 0.01860255 | 0.01851672 | 0.006069808 | 0.005648269 | 0.01979308 | 0.01936032 | 366 | 1.315345 | 1.31933 | 0.003985427 | 0.303%
367 | 1.370851 | 1.397131 | -0.004310639 | -0.004442322 | 0.01149606 | 0.01161292 | -0.007997837 | -0.008126225 | 0.01411448 | 0.01415003 | 367 | 1.397131 | 1.370851 | -0.02628005 | -1.881%
368 | 1.834254 | 1.80898 | 0.01700431 | 0.01680116 | 0.01992209 | 0.01977572 | 0.01498417 | 0.01476 | 0.01649157 | 0.01635762 | 368 | 1.80898 | 1.834254 | 0.02527431 | 1.397%
369 | 1.388677 | 1.356086 | 0.008854588 | 0.008986892 | 0.01836775 | 0.01857092 | 0.004036308 | 0.004065498 | 0.01767607 | 0.01781585 | 369 | 1.356086 | 1.388677 | 0.0325913 | 2.403%
370 | 1.06817 | 1.166881 | 0.004237071 | 0.002886721 | 0.05830148 | 0.05779205 | 0.04241991 | 0.04052646 | 0.09698827 | 0.09565423 | 370 | 1.166881 | 1.06817 | -0.09871142 | -8.459%
372 | 1.373831 | 1.372957 | 0.0001367494 | 0.0001570091 | 0.004772302 | 0.004736284 | -0.0002462065 | -0.0002189337 | 0.004765447 | 0.004729707 | 372 | 1.372957 | 1.373831 | 0.0008736065 | 0.06363%
373 | 1.55502 | 1.549724 | 0.005700055 | 0.005649511 | 0.006061555 | 0.006017432 | 0.005044384 | 0.005036309 | 0.005285719 | 0.005281596 | 373 | 1.549724 | 1.55502 | 0.005296363 | 0.3418%
374 | 2.61162 | 2.607687 | -0.007848018 | -0.007972527 | 0.01868395 | 0.01869905 | -0.006531239 | -0.006781989 | 0.03055693 | 0.03065137 | 374 | 2.607687 | 2.61162 | 0.00393373 | 0.1509%
375 | 1.764323 | 1.779549 | -0.008769871 | -0.008607897 | 0.01590307 | 0.01576823 | -0.00340825 | -0.003096636 | 0.01446987 | 0.01459982 | 375 | 1.779549 | 1.764323 | -0.01522609 | -0.8556%
376 | 1.112511 | 1.080349 | 0.001086551 | 0.00115142 | 0.01105724 | 0.01104081 | 0.006616686 | 0.01217543 | 0.05655037 | 0.08338569 | 376 | 1.080349 | 1.112511 | 0.03216205 | 2.977%
377 | 1.144502 | 1.142577 | 0.003083254 | 0.003206299 | 0.004718437 | 0.004930601 | 0.00345112 | 0.003579909 | 0.005404867 | 0.00561052 | 377 | 1.142577 | 1.144502 | 0.001925341 | 0.1685%
378 | 1.408178 | 1.420913 | -7.667973e-06 | 7.540972e-06 | 0.005801589 | 0.00577251 | 0.0003872847 | 0.0003939151 | 0.006809776 | 0.006774258 | 378 | 1.420913 | 1.408178 | -0.01273522 | -0.8963%
379 | 1.369366 | 1.466204 | -0.06060493 | -0.0594448 | 0.0692897 | 0.06816461 | -0.04564476 | -0.04521762 | 0.05066421 | 0.05011572 | 379 | 1.466204 | 1.369366 | -0.09683751 | -6.605%
380 | 1.544156 | 1.498332 | 0.02460595 | 0.0244132 | 0.03508972 | 0.03515428 | 0.016548 | 0.01584567 | 0.02628376 | 0.02682908 | 380 | 1.498332 | 1.544156 | 0.04582331 | 3.058%
381 | 1.540006 | 1.420987 | 0.07141557 | 0.07020036 | 0.08739753 | 0.08632256 | 0.07169602 | 0.07076341 | 0.07710958 | 0.07623211 | 381 | 1.420987 | 1.540006 | 0.1190182 | 8.376%
382 | 1.518863 | 1.493652 | 0.01456258 | 0.01458516 | 0.01899548 | 0.01907284 | 0.01476208 | 0.01465048 | 0.01704183 | 0.01699411 | 382 | 1.493652 | 1.518863 | 0.02521101 | 1.688%
383 | 1.980604 | 1.987972 | -0.002531654 | -0.002888609 | 0.009480012 | 0.01005905 | -0.001102518 | -0.001337732 | 0.005631442 | 0.00589034 | 383 | 1.987972 | 1.980604 | -0.007368005 | -0.3706%
384 | 2.068095 | 1.946431 | 0.005684875 | 0.002876609 | 0.01603184 | 0.007124753 | 0.004664427 | 0.00365291 | 0.009621464 | 0.007653805 | 384 | 1.946431 | 2.068095 | 0.1216641 | 6.251%
385 | 1.352257 | 1.339157 | 0.009357 | 0.009328034 | 0.009646308 | 0.00961868 | 0.01105759 | 0.01112519 | 0.01171465 | 0.01178786 | 385 | 1.339157 | 1.352257 | 0.01309963 | 0.9782%
386 | 1.284789 | 1.221192 | 0.01776028 | 0.01799357 | 0.04255537 | 0.04263144 | 0.0144692 | 0.01446396 | 0.04475804 | 0.04472392 | 386 | 1.221192 | 1.284789 | 0.06359764 | 5.208%
387 | 1.336119 | 1.336961 | 0.03219876 | 0.03193503 | 0.0386048 | 0.03844626 | 0.0454965 | 0.04512372 | 0.04877367 | 0.04857337 | 387 | 1.336961 | 1.336119 | -0.0008426983 | -0.06303%
388 | 1.134016 | 1.118112 | 0.01143688 | 0.01113419 | 0.01476309 | 0.01462907 | 0.01435143 | 0.01374187 | 0.01699169 | 0.01708646 | 388 | 1.118112 | 1.134016 | 0.01590356 | 1.422%
389 | 1.640467 | 1.645674 | 0.005484818 | 0.00548066 | 0.007024427 | 0.007008108 | 0.006267299 | 0.006236557 | 0.01113113 | 0.01108158 | 389 | 1.645674 | 1.640467 | -0.00520753 | -0.3164%
390 | 1.696692 | 1.699105 | 0.001779606 | 0.001687769 | 0.002940929 | 0.002981787 | 0.001742104 | 0.001675767 | 0.002855326 | 0.002861618 | 390 | 1.699105 | 1.696692 | -0.002412415 | -0.142%
391 | 1.330598 | 1.326343 | 0.003580146 | 0.003619308 | 0.005192661 | 0.005253313 | 0.004954622 | 0.004972065 | 0.007899345 | 0.007895731 | 391 | 1.326343 | 1.330598 | 0.004255434 | 0.3208%
392 | 1.607383 | 1.608736 | -0.002355026 | -0.002283172 | 0.004890135 | 0.004838718 | -0.001583075 | -0.001527299 | 0.003521578 | 0.003486102 | 392 | 1.608736 | 1.607383 | -0.001353078 | -0.08411%
393 | 1.920989 | 1.917615 | 0.00611227 | 0.005931717 | 0.01220994 | 0.01205736 | 0.004442845 | 0.004434702 | 0.008334289 | 0.008391752 | 393 | 1.917615 | 1.920989 | 0.003373991 | 0.1759%
394 | 1.640325 | 1.716554 | 0.01235076 | 0.01319939 | 0.03835494 | 0.03981267 | -0.01051303 | -0.01105936 | 0.06306147 | 0.06487407 | 394 | 1.716554 | 1.640325 | -0.07622925 | -4.441%
395 | 1.285468 | 1.269383 | 0.007690075 | 0.007403203 | 0.0379828 | 0.0372312 | 0.004502379 | 0.004351198 | 0.03426111 | 0.03358364 | 395 | 1.269383 | 1.285468 | 0.01608539 | 1.267%
396 | 0.7671448 | 0.75638 | 0.0005012404 | 0.0006385573 | 0.01192763 | 0.01194688 | -0.01258931 | -0.01243596 | 0.0510331 | 0.05068988 | 396 | 0.75638 | 0.7671448 | 0.01076481 | 1.423%
397 | 0.3559257 | 0.3563724 | -0.00164474 | -0.001650285 | 0.001850157 | 0.001852969 | -0.01165775 | -0.01185402 | 0.01796061 | 0.01816836 | 397 | 0.3563724 | 0.3559257 | -0.0004466902 | -0.1253%
398 | 1.868293 | 1.86358 | 0.01097556 | 0.01077722 | 0.01647479 | 0.01627876 | 0.00847158 | 0.008383952 | 0.01162862 | 0.01151913 | 398 | 1.86358 | 1.868293 | 0.004713895 | 0.2529%
399 | 1.313019 | 1.315574 | 0.005135248 | 0.005135248 | 0.01494901 | 0.01494901 | 0.01044088 | 0.01044088 | 0.02297297 | 0.02297297 | 399 | 1.315574 | 1.313019 | -0.002555494 | -0.1942%
400 | 1.313028 | 1.27024 | 0.007599498 | 0.007888658 | 0.01925682 | 0.01956223 | 0.01064003 | 0.0104886 | 0.02084466 | 0.02056874 | 400 | 1.27024 | 1.313028 | 0.04278862 | 3.369%
401 | 1.580388 | 1.611179 | -0.0114239 | -0.01136276 | 0.01427233 | 0.01431338 | -0.01003836 | -0.009843294 | 0.0130889 | 0.01310163 | 401 | 1.611179 | 1.580388 | -0.03079049 | -1.911%
402 | 1.293066 | 1.28215 | 0.008902158 | 0.00882794 | 0.01600058 | 0.01581092 | 0.007425684 | 0.007369168 | 0.01341402 | 0.01325688 | 402 | 1.28215 | 1.293066 | 0.01091578 | 0.8514%
403 | 1.287088 | 1.241859 | 0.03568379 | 0.0354651 | 0.04223912 | 0.04206475 | 0.033762 | 0.03353513 | 0.03836869 | 0.03815183 | 403 | 1.241859 | 1.287088 | 0.04522837 | 3.642%
404 | 2.666416 | 2.646583 | 0.01837934 | 0.01828727 | 0.02932888 | 0.02916538 | 0.008468128 | 0.008446664 | 0.01625043 | 0.01615121 | 404 | 2.646583 | 2.666416 | 0.01983391 | 0.7494%
405 | 0.8500238 | 0.8594212 | 0.0005959534 | 0.0004689182 | 0.002263067 | 0.002609932 | -0.0003343625 | -0.001221055 | 0.01004863 | 0.01301064 | 405 | 0.8594212 | 0.8500238 | -0.009397437 | -1.093%
406 | 1.278222 | 1.263674 | 0.01260686 | 0.01254136 | 0.01277727 | 0.01271999 | 0.01113546 | 0.01112332 | 0.01125828 | 0.01124465 | 406 | 1.263674 | 1.278222 | 0.0145482 | 1.151%
407 | 1.816501 | 1.766293 | 0.002529561 | 0.002272597 | 0.01183066 | 0.01153863 | -0.000551077 | -0.000521377 | 0.01167148 | 0.01146834 | 407 | 1.766293 | 1.816501 | 0.05020795 | 2.843%
408 | 1.452838 | 1.448495 | 0.008713382 | 0.008586875 | 0.009489301 | 0.009464509 | 0.009229906 | 0.009114858 | 0.01050896 | 0.01047054 | 408 | 1.448495 | 1.452838 | 0.004342923 | 0.2998%
409 | 2.649248 | 2.67396 | -0.006138134 | -0.00604179 | 0.04511901 | 0.04484001 | -0.001304066 | -0.001237967 | 0.02417155 | 0.0240261 | 409 | 2.67396 | 2.649248 | -0.02471179 | -0.9242%
410 | 2.335276 | 2.331675 | 0.007826494 | 0.007694209 | 0.01991307 | 0.01970747 | 0.007462253 | 0.007178036 | 0.0141849 | 0.01410373 | 410 | 2.331675 | 2.335276 | 0.00360033 | 0.1544%
411 | 1.587365 | 1.604488 | -0.007181786 | -0.007158204 | 0.008918165 | 0.00900001 | -0.004759875 | -0.004691682 | 0.006042228 | 0.006119116 | 411 | 1.604488 | 1.587365 | -0.01712294 | -1.067%
412 | 0.6663762 | 0.6641716 | -0.0005421566 | -0.0005466226 | 0.003924488 | 0.00394753 | 0.002689722 | 0.002729222 | 0.02133172 | 0.02147042 | 412 | 0.6641716 | 0.6663762 | 0.002204584 | 0.3319%
413 | 2.298095 | 2.310397 | -0.01195098 | -0.01200918 | 0.02442891 | 0.02442912 | -0.007708114 | -0.007591213 | 0.01537862 | 0.01533272 | 413 | 2.310397 | 2.298095 | -0.01230167 | -0.5324%
415 | 2.28142 | 1.982167 | 0.1615918 | 0.161969 | 0.2097775 | 0.2104596 | 0.1008039 | 0.1021289 | 0.1262409 | 0.1273691 | 415 | 1.982167 | 2.28142 | 0.2992527 | 15.1%
416 | 0.9407923 | 0.9417758 | -0.0062544 | -0.006221297 | 0.006728846 | 0.006695302 | -0.01154097 | -0.01157096 | 0.01310507 | 0.01316046 | 416 | 0.9417758 | 0.9407923 | -0.0009835644 | -0.1044%
417 | 1.05318 | 0.9555953 | 0.01808589 | 0.01786897 | 0.02210629 | 0.02192586 | 0.03733951 | 0.03748253 | 0.04479942 | 0.04502505 | 417 | 0.9555953 | 1.05318 | 0.09758471 | 10.21%
418 | 1.414291 | 1.38467 | 0.008374048 | 0.008527927 | 0.01138543 | 0.01169903 | 0.01339489 | 0.01348195 | 0.01496296 | 0.01504936 | 418 | 1.38467 | 1.414291 | 0.02962066 | 2.139%
419 | 1.678973 | 1.671754 | 0.01475008 | 0.01453031 | 0.01700131 | 0.01686386 | 0.02092472 | 0.02083985 | 0.02389322 | 0.02388381 | 419 | 1.671754 | 1.678973 | 0.007219379 | 0.4318%
420 | 2.394347 | 2.394832 | 0.00229245 | 0.04119906 | 0.004561723 | 0.1315524 | 0.001864498 | 0.02168712 | 0.004237498 | 0.06889984 | 420 | 2.394832 | 2.394347 | -0.0004847606 | -0.02024%
421 | 1.659586 | 1.607461 | 0.04612377 | 0.04612377 | 0.04945501 | 0.04945501 | 0.03677617 | 0.03677617 | 0.0382697 | 0.0382697 | 421 | 1.607461 | 1.659586 | 0.05212533 | 3.243%
422 | 1.51484 | 1.508807 | -0.0001419477 | -5.774109e-05 | 0.002710029 | 0.002806425 | 0.001223949 | 0.001462632 | 0.005125903 | 0.005759423 | 422 | 1.508807 | 1.51484 | 0.006032812 | 0.3998%
423 | 2.078051 | 2.073728 | 0.01077034 | 0.0104037 | 0.01784005 | 0.01771203 | 0.00743471 | 0.007065179 | 0.01466194 | 0.01463071 | 423 | 2.073728 | 2.078051 | 0.004322714 | 0.2085%
424 | 1.747198 | 1.739989 | -0.0008440049 | -0.0008153863 | 0.002650438 | 0.002647746 | -0.0008404363 | -0.0007862967 | 0.002205465 | 0.002249659 | 424 | 1.739989 | 1.747198 | 0.007209025 | 0.4143%

## 노트
0) 특이점 sampleid=235
1) 휴먼에러가능성, 조작가능성 살피기
2) reevaluated 보다, author declared 값이 크다. 즉 bias되어있다.
3) 평균은 작았으나, 몇몇 샘플은 크다. -> normal 분포 확인필요 (violin 혹은 box plot)