## #00401
DATA 추출 | [9 empty] | DATA in SI unit
T | cond | T | resi | T | seeb | T | TC | T | ZT | T | cond | T | seeb | T | TC | T | ZT
[K] | [S/cm] | [K] | [μOhm m] | [K] | [μV/K] | [K] | [W/m K] | [K] | [1] | [K] | [S/m] | [K] | [V/K] | [K] | [W/m K] | [K] | [1] | ZT_calc | ZT - ZT_calc
322.455 | 1116.072 |  |  | 322.2294 | -144.9599 | 322.7999 | 1.812959 | 322.1998 | 0.4195953 | 322.455 | 111607.2 | 322.2294 | -0.0001449599 | 322.7999 | 1.812959 | 322.1998 | 0.4195953 | 0.4167977 | 0.002797598
372.7217 | 1003.056 |  |  | 372.7669 | -154.476 | 372.4626 | 1.673002 | 372.6539 | 0.5324814 | 372.7217 | 100305.6 | 372.7669 | -0.000154476 | 372.4626 | 1.673002 | 372.6539 | 0.5324814 | 0.5331588 | -0.0006774301
422.9803 | 920.7331 |  |  | 422.8058 | -159.2554 | 422.6421 | 1.55378 | 422.6034 | 0.6325879 | 422.9803 | 92073.31 | 422.8058 | -0.0001592554 | 422.6421 | 1.55378 | 422.6034 | 0.6325879 | 0.6351343 | -0.002546408
472.7498 | 896.1761 |  |  | 472.8529 | -160.8055 | 472.8293 | 1.470842 | 472.553 | 0.7369542 | 472.7498 | 89617.61 | 472.8529 | -0.0001608055 | 472.8293 | 1.470842 | 472.553 | 0.7369542 | 0.7445252 | -0.007570976
523.0089 | 812.0475 |  |  | 522.8874 | -167.3071 | 523.011 | 1.361987 | 523.0071 | 0.8626198 | 523.0089 | 81204.75 | 522.8874 | -0.0001673071 | 523.011 | 1.361987 | 523.0071 | 0.8626198 | 0.8728605 | -0.01024065
572.3007 | 801.9269 |  |  | 572.4353 | -164.3358 | 572.6893 | 1.2946 | 572.4521 | 0.9307774 | 572.3007 | 80192.69 | 572.4353 | -0.0001643358 | 572.6893 | 1.2946 | 572.4521 | 0.9307774 | 0.9576404 | -0.02686302
622.5603 | 715.9928 |  |  | 622.4593 | -174.9278 | 622.3719 | 1.247948 | 622.4016 | 1.073482 | 622.5603 | 71599.28 | 622.4593 | -0.0001749278 | 622.3719 | 1.247948 | 622.4016 | 1.073482 | 1.092699 | -0.01921705
672.3559 | 592.1383 |  |  | 672.4806 | -186.5963 | 672.5608 | 1.172786 | 672.3512 | 1.160809 | 672.3559 | 59213.83 | 672.4806 | -0.0001865963 | 672.5608 | 1.172786 | 672.3512 | 1.160809 | 1.181971 | -0.02116121
722.6151 | 508.0097 |  |  | 722.5035 | -197.6189 | 722.7508 | 1.102808 | 722.8052 | 1.286475 | 722.6151 | 50800.97 | 722.5035 | -0.0001976189 | 722.7508 | 1.102808 | 722.8052 | 1.286475 | 1.300321 | -0.01384621
772.396 | 440.1229 |  |  | 772.5308 | -206.9193 | 772.4262 | 1.022462 | 772.2503 | 1.395101 | 772.396 | 44012.29 | 772.5308 | -0.0002069193 | 772.4262 | 1.022462 | 772.2503 | 1.395101 | 1.423268 | -0.02816692
822.1792 | 363.209 |  |  | 822.0304 | -222.893 | 822.0978 | 0.9239741 | 822.1998 | 1.588924 | 822.1792 | 36320.9 | 822.0304 | -0.000222893 | 822.0978 | 0.9239741 | 822.1998 | 1.588924 | 1.60571 | -0.0167858

## #00402
DATA 추출 | [9 empty] | DATA in SI unit
T | cond | T | resi | T | seeb | T | TC | T | ZT | T | cond | T | seeb | T | TC | T | ZT
[K] | [10^4S/m] | [K] | [μOhm m] | [K] | [μV/K] | [K] | [W/m K] | [K] | [1] | [K] | [S/m] | [K] | [V/K] | [K] | [W/m K] | [K] | [1] | ZT_calc | ZT - ZT_calc
300.2009 | 6.793875 |  |  | 300.1993 | 192.2727 | 300.3112 | 0.6519957 | 300.1721 | 1.161889 | 300.2009 | 67938.75 | 300.1993 | 0.0001922727 | 300.3112 | 0.6519957 | 300.1721 | 1.161889 | 1.156321 | 0.005567425
325.1148 | 6.014249 |  |  | 325.1139 | 197.0455 | 325.1673 | 0.6445825 | 325.1229 | 1.221012 | 325.1148 | 60142.49 | 325.1139 | 0.0001970455 | 325.1673 | 0.6445825 | 325.1229 | 1.221012 | 1.177832 | 0.04317982
350.2296 | 5.451683 |  |  | 350.2278 | 202.3636 | 350.2216 | 0.6343402 | 350.2458 | 1.23917 | 350.2296 | 54516.83 | 350.2278 | 0.0002023636 | 350.2216 | 0.6343402 | 350.2458 | 1.23917 | 1.232668 | 0.006501997
375.1435 | 4.894279 |  |  | 375.1424 | 207.3409 | 375.0775 | 0.6259836 | 375.1967 | 1.246823 | 375.1435 | 48942.79 | 375.1424 | 0.0002073409 | 375.0775 | 0.6259836 | 375.1967 | 1.246823 | 1.261115 | -0.0142922
400.0574 | 4.435067 |  |  | 400.0569 | 211.4318 | 400.1324 | 0.6185715 | 400.1475 | 1.293341 | 400.0574 | 44350.67 | 400.0569 | 0.0002114318 | 400.1324 | 0.6185715 | 400.1475 | 1.293341 | 1.28254 | 0.01080063
425.3731 | 3.996538 |  |  | 425.3702 | 213.6818 | 425.3884 | 0.6196511 | 425.4425 | 1.262132 | 425.3731 | 39965.38 | 425.3702 | 0.0002136818 | 425.3884 | 0.6196511 | 425.4425 | 1.262132 | 1.252889 | 0.009242648
449.8852 | 3.718192 |  |  | 449.8861 | 213.4091 | 450.0496 | 0.6282746 | 449.8771 | 1.214106 | 449.8852 | 37181.92 | 449.8861 | 0.0002134091 | 450.0496 | 0.6282746 | 449.8771 | 1.214106 | 1.212557 | 0.001549382
475 | 3.465704 |  |  | 475 | 210.2045 | 475.1109 | 0.6463342 | 475.1721 | 1.121973 | 475 | 34657.04 | 475 | 0.0002102045 | 475.1109 | 0.6463342 | 475.1721 | 1.121973 | 1.125821 | -0.003848446
|  |  |  | 2.333333 |  |  |  | 2.285199
|  |  | p | 5.6 | 4 | 22.4 |  | 633 | 5.6
|  |  | n | 2.4 | 4 | 9.6 |  | 277 | 2.4
|  |  | Apn |  |  | 32 |  | 736 | 6.376895
|  |  | H/Apn |  |  | 0.24
|  |  | H |  |  | 7.68

## #00403
DATA 추출 | [9 empty] | DATA in SI unit
T | cond | T | resi | T | seeb | T | TC | T | ZT | T | cond | T | seeb | T | TC | T | ZT
[K] | [S/m] | [K] | [10^-5Ohm m] | [K] | [μV/K] | [K] | [W/m K] | [K] | [1] | [K] | [S/m] | [K] | [V/K] | [K] | [W/m K] | [K] | [1] | ZT_calc | ZT - ZT_calc
|  | 300.4705 | 0.4141202 | 300.4316 | -134.6565 | 300.1579 | 2.523865 | 300.2803 | 0.5260067 | 300.4705 | 241475.8 | 300.4316 | -0.0001346565 | 300.1579 | 2.523865 | 300.2803 | 0.5260067 | 0.5209414 | 0.005065322
|  | 323.6045 | 0.4868417 | 323.7361 | -146.5337 | 323.3672 | 2.345984 | 323.7064 | 0.6074134 | 323.6045 | 205405.6 | 323.7361 | -0.0001465337 | 323.3672 | 2.345984 | 323.7064 | 0.6074134 | 0.6085743 | -0.001160971
|  | 373.7288 | 0.701249 | 373.7978 | -167.7952 | 373.6503 | 1.994907 | 373.4877 | 0.7762038 | 373.7288 | 142602.7 | 373.7978 | -0.0001677952 | 373.6503 | 1.994907 | 373.4877 | 0.7762038 | 0.7516929 | 0.02451088
|  | 423.4246 | 0.9155729 | 423.4279 | -185.9362 | 423.4936 | 1.73965 | 423.6936 | 0.9193153 | 423.4246 | 109221.2 | 423.4279 | -0.0001859362 | 423.4936 | 1.73965 | 423.6936 | 0.9193153 | 0.9196547 | -0.0003394011
|  | 473.55 | 1.266406 | 473.4895 | -207.1976 | 473.3313 | 1.537088 | 473.4841 | 1.048589 | 473.55 | 78963.61 | 473.4895 | -0.0002071976 | 473.3313 | 1.537088 | 473.4841 | 1.048589 | 1.044247 | 0.004341946
|  | 523.6766 | 1.753665 | 523.5512 | -226.587 | 523.5923 | 1.392 | 523.6951 | 1.169966 | 523.6766 | 57023.42 | 523.5512 | -0.000226587 | 523.5923 | 1.392 | 523.6951 | 1.169966 | 1.101445 | 0.06852125
|  | 573.3736 | 2.104415 | 573.6128 | -237.2401 | 573.4192 | 1.290037 | 573.4976 | 1.247868 | 573.3736 | 47519.14 | 573.6128 | -0.0002372401 | 573.4192 | 1.290037 | 573.4976 | 1.247868 | 1.188979 | 0.05888883
|  | 598.6502 | 2.245767 | 598.6436 | -239.4465 | 598.7608 | 1.25102 | 598.6144 | 1.260148 | 598.6502 | 44528.22 | 598.6436 | -0.0002394465 | 598.7608 | 1.25102 | 598.6144 | 1.260148 | 1.221617 | 0.03853109
|  | 623.499 | 2.455248 | 623.6745 | -241.3409 | 623.6719 | 1.221596 | 623.3138 | 1.266494 | 623.499 | 40729.08 | 623.6745 | -0.0002413409 | 623.6719 | 1.221596 | 623.3138 | 1.266494 | 1.210447 | 0.05604743
|  | 648.3484 | 2.732943 | 648.2737 | -247.2911 | 648.1526 | 1.201764 | 648.4343 | 1.262968 | 648.3484 | 36590.6 | 648.2737 | -0.0002472911 | 648.1526 | 1.201764 | 648.4343 | 1.262968 | 1.20735 | 0.05561805
|  | 673.6267 | 3.078933 | 673.7361 | -259.7942 | 673.4911 | 1.191489 | 673.5474 | 1.291055 | 673.6267 | 32478.78 | 673.7361 | -0.0002597942 | 673.4911 | 1.191489 | 673.5474 | 1.291055 | 1.239187 | 0.0518684

## #00404
DATA 추출 | [9 empty] | DATA in SI unit
T | cond | T | resi | T | seeb | T | TC | T | ZT | T | cond | T | seeb | T | TC | T | ZT
[K] | [10^4S/m] | [K] | [μOhm m] | [K] | [μV/K] | [K] | [W/m K] | [K] | [1] | [K] | [S/m] | [K] | [V/K] | [K] | [W/m K] | [K] | [1] | ZT_calc | ZT - ZT_calc
318.894 | 12.38105 |  |  | 319.0698 | 74.1243 | 298.7842 | 0.3634454 | 318.6056 | 0.593246 | 318.894 | 123810.5 | 319.0698 | 7.41243e-05 | 298.7842 | 0.3634454 | 318.6056 | 0.593246 | 0.5963388 | -0.003092815
370.5069 | 7.304629 |  |  | 370.2326 | 102.335 | 374.4681 | 0.3634454 | 370.3941 | 0.771694 | 370.5069 | 73046.29 | 370.2326 | 0.000102335 | 374.4681 | 0.3634454 | 370.3941 | 0.771694 | 0.7796 | -0.007906028
471.8894 | 8.447793 |  |  | 471.6279 | 98.37209 | 473.8602 | 0.5084034 | 471.4702 | 0.7488159 | 471.8894 | 84477.93 | 471.6279 | 9.837209e-05 | 473.8602 | 0.5084034 | 471.4702 | 0.7488159 | 0.7581113 | -0.009295378
568.6636 | 6.122713 |  |  | 569.3023 | 127.1754 | 574.1641 | 0.5168067 | 568.6855 | 1.086597 | 568.6636 | 61227.13 | 569.3023 | 0.0001271754 | 574.1641 | 0.5168067 | 568.6855 | 1.086597 | 1.089668 | -0.003071814
670.9677 | 4.533907 |  |  | 670.6977 | 155.9748 | 674.4681 | 0.5252101 | 670.4551 | 1.421162 | 670.9677 | 45339.07 | 670.6977 | 0.0001559748 | 674.4681 | 0.5252101 | 670.4551 | 1.421162 | 1.40805 | 0.01311132
771.4286 | 3.565124 |  |  | 772.093 | 180.2774 | 772.9483 | 0.5273109 | 771.3317 | 1.727008 | 771.4286 | 35651.24 | 772.093 | 0.0001802774 | 772.9483 | 0.5273109 | 771.3317 | 1.727008 | 1.694851 | 0.03215725
869.1244 | 2.809473 |  |  | 870.6977 | 203.2981 | 872.3404 | 0.4747899 | 869.411 | 2.14138 | 869.1244 | 28094.73 | 870.6977 | 0.0002032981 | 872.3404 | 0.4747899 | 869.411 | 2.14138 | 2.126255 | 0.01512548
920.7373 | 2.518837 |  |  | 921.8605 | 210.9521 | 923.4043 | 0.4495798 | 920.2793 | 2.33579 | 920.7373 | 25188.37 | 921.8605 | 0.0002109521 | 923.4043 | 0.4495798 | 920.2793 | 2.33579 | 2.294462 | 0.04132825
970.5069 | 2.344456 |  |  | 972.093 | 224.3887 | 972.6444 | 0.4348739 | 970.1539 | 2.66744 | 970.5069 | 23444.56 | 972.093 | 0.0002243887 | 972.6444 | 0.4348739 | 970.1539 | 2.66744 | 2.633428 | 0.03401179

## #00405
DATA 추출 | [9 empty] | DATA in SI unit
T | cond | T | resi | T | seeb | T | TC | T | ZT | T | cond | T | seeb | T | TC | T | ZT
[K] | [S/m] | [K] | [mOhm cm] | [K] | [μV/K] | [K] | [W/m K] | [K] | [1] | [K] | [S/m] | [K] | [V/K] | [K] | [W/m K] | [K] | [1] | ZT_calc | ZT - ZT_calc
|  | 300.0383 | 0.4553165 | 300 | 83.59081 | 300.0125 | 2.946654 | 300 | 0.1444201 | 300.0383 | 219627.4 | 300 | 8.359081e-05 | 300.0125 | 2.946654 | 300 | 0.1444201 | 0.1562413 | -0.01182114
|  | 325.3608 | 0.4718289 | 325.3807 | 87.97495 | 325.0871 | 2.779261 | 325.2747 | 0.1892779 | 325.3608 | 211941.2 | 325.3807 | 8.797495e-05 | 325.0871 | 2.779261 | 325.2747 | 0.1892779 | 0.1919793 | -0.002701399
|  | 349.6727 | 0.4943077 | 349.7462 | 92.73486 | 349.1401 | 2.611874 | 349.4505 | 0.2341357 | 349.6727 | 202303.1 | 349.7462 | 9.273486e-05 | 349.1401 | 2.611874 | 349.4505 | 0.2341357 | 0.2327674 | 0.001368266
|  | 375.0005 | 0.5257455 | 375.1269 | 97.119 | 374.7144 | 2.488613 | 374.7253 | 0.2713348 | 375.0005 | 190206.1 | 375.1269 | 9.7119e-05 | 374.7144 | 2.488613 | 374.7253 | 0.2713348 | 0.2701397 | 0.001195084
|  | 400.3273 | 0.5541982 | 400 | 101.2526 | 400.2863 | 2.374643 | 400 | 0.3107221 | 400.3273 | 180440.9 | 400 | 0.0001012526 | 400.2863 | 2.374643 | 400 | 0.3107221 | 0.3116082 | -0.0008861229
|  | 424.6435 | 0.5886173 | 424.3655 | 105.1357 | 424.3185 | 2.288557 | 424.1758 | 0.3479212 | 424.6435 | 169889.7 | 424.3655 | 0.0001051357 | 424.3185 | 2.288557 | 424.1758 | 0.3479212 | 0.3480579 | -0.0001366855
|  | 449.9735 | 0.6260252 | 449.7462 | 108.3925 | 449.3706 | 2.209434 | 449.4505 | 0.3829322 | 449.9735 | 159738 | 449.7462 | 0.0001083925 | 449.3706 | 2.209434 | 449.4505 | 0.3829322 | 0.3817749 | 0.00115725
|  | 475.3045 | 0.6664183 | 475.6345 | 113.0271 | 474.9336 | 2.130308 | 475.8242 | 0.4277899 | 475.3045 | 150055.9 | 475.6345 | 0.0001130271 | 474.9336 | 2.130308 | 475.8242 | 0.4277899 | 0.4281765 | -0.0003865168
|  | 499.6235 | 0.7083001 | 498.9848 | 117.5365 | 499.4749 | 2.051187 | 498.9011 | 0.4748359 | 499.6235 | 141183.1 | 498.9848 | 0.0001175365 | 499.4749 | 2.051187 | 498.9011 | 0.4748359 | 0.4743923 | 0.0004435446
|  | 524.9567 | 0.7546632 | 524.8731 | 120.7933 | 524.5235 | 1.986001 | 524.7253 | 0.5098468 | 524.9567 | 132509.4 | 524.8731 | 0.0001207933 | 524.5235 | 1.986001 | 524.7253 | 0.5098468 | 0.5108403 | -0.0009934811
|  | 550.2905 | 0.802519 | 550.2538 | 125.0522 | 550.5926 | 1.925455 | 550.5495 | 0.5568928 | 550.2905 | 124607.6 | 550.2538 | 0.0001250522 | 550.5926 | 1.925455 | 550.5495 | 0.5568928 | 0.5571734 | -0.0002805759
|  | 574.1063 | 0.8533541 | 574.1117 | 128.4342 | 574.108 | 1.8626 | 574.1758 | 0.5995624 | 574.1063 | 117184.6 | 574.1117 | 0.0001284342 | 574.108 | 1.8626 | 574.1758 | 0.5995624 | 0.5958783 | 0.003684073
|  | 599.4423 | 0.90718 | 599.4924 | 132.3173 | 599.6657 | 1.80438 | 599.4505 | 0.643326 | 599.4423 | 110231.7 | 599.4924 | 0.0001323173 | 599.6657 | 1.80438 | 599.4505 | 0.643326 | 0.6411584 | 0.002167612
|  | 625.2861 | 0.9654854 | 625.3807 | 136.8267 | 625.2245 | 1.741514 | 625.2747 | 0.6969365 | 625.2861 | 103574.8 | 625.3807 | 0.0001368267 | 625.2245 | 1.741514 | 625.2747 | 0.6969365 | 0.6962098 | 0.0007267692
|  | 650.1179 | 1.02528 | 649.2386 | 140.4593 | 648.7387 | 1.683305 | 648.9011 | 0.7439825 | 650.1179 | 97534.38 | 649.2386 | 0.0001404593 | 648.7387 | 1.683305 | 648.9011 | 0.7439825 | 0.7417786 | 0.002203888
|  | 674.4455 | 1.091042 | 674.6193 | 144.9687 | 675.3181 | 1.625079 | 674.7253 | 0.8008753 | 674.4455 | 91655.51 | 674.6193 | 0.0001449687 | 675.3181 | 1.625079 | 674.7253 | 0.8008753 | 0.7997597 | 0.001115604
|  | 700.2947 | 1.164273 | 700 | 149.6033 | 699.854 | 1.566864 | 700 | 0.8621444 | 700.2947 | 85890.53 | 700 | 0.0001496033 | 699.854 | 1.566864 | 700 | 0.8621444 | 0.8588049 | 0.003339538

## #00406
DATA 추출 | [9 empty] | DATA in SI unit
T | cond | T | resi | T | seeb | T | TC | T | ZT | T | cond | T | seeb | T | TC | T | ZT
[K] | [10^3S/m] | [K] | [μOhm m] | [K] | [μV/K] | [K] | [W/m K] | [K] | [1] | [K] | [S/m] | [K] | [V/K] | [K] | [W/m K] | [K] | [1] | ZT_calc | ZT - ZT_calc
299.9449 | 154.2861 |  |  | 300 | -155.0594 | 299.7407 | 1.195331 | 299.8192 | 0.940979 | 299.9449 | 154286.1 | 300 | -0.0001550594 | 299.7407 | 1.195331 | 299.8192 | 0.940979 | 0.9304526 | 0.01052639
315.2353 | 146.1012 |  |  | 314.9837 | -158.7648 | 314.8456 | 1.171984 | 314.8119 | 0.9987241 | 315.2353 | 146101.2 | 314.9837 | -0.0001587648 | 314.8456 | 1.171984 | 314.8119 | 0.9987241 | 0.9892176 | 0.009506529
330.2011 | 138.4171 |  |  | 329.9674 | -161.9715 | 329.95 | 1.150195 | 329.8063 | 1.052548 | 330.2011 | 138417.1 | 329.9674 | -0.0001619715 | 329.95 | 1.150195 | 329.8063 | 1.052548 | 1.041249 | 0.01129894
345.1681 | 131.2335 |  |  | 344.9511 | -164.8219 | 344.7262 | 1.128405 | 344.8035 | 1.099508 | 345.1681 | 131233.5 | 344.9511 | -0.0001648219 | 344.7262 | 1.128405 | 344.8035 | 1.099508 | 1.089384 | 0.01012406
360.1359 | 124.3837 |  |  | 359.9349 | -167.3872 | 359.8298 | 1.109728 | 359.8026 | 1.141567 | 360.1359 | 124383.7 | 359.9349 | -0.0001673872 | 359.8298 | 1.109728 | 359.8026 | 1.141567 | 1.129941 | 0.01162605
375.4306 | 118.0343 |  |  | 374.9186 | -169.7387 | 374.9329 | 1.092607 | 374.8038 | 1.178724 | 375.4306 | 118034.3 | 374.9186 | -0.0001697387 | 374.9329 | 1.092607 | 374.8038 | 1.178724 | 1.166568 | 0.01215576
390.0745 | 112.019 |  |  | 389.9023 | -171.9477 | 389.707 | 1.078599 | 389.8073 | 1.209999 | 390.0745 | 112019 | 389.9023 | -0.0001719477 | 389.707 | 1.078599 | 389.8073 | 1.209999 | 1.196947 | 0.01305211
405.0454 | 106.5042 |  |  | 404.886 | -173.943 | 404.8089 | 1.066148 | 404.8125 | 1.237352 | 405.0454 | 106504.2 | 404.886 | -0.000173943 | 404.8089 | 1.066148 | 404.8125 | 1.237352 | 1.223537 | 0.013815
420.0171 | 101.323 |  |  | 419.8697 | -175.7957 | 419.9095 | 1.058366 | 419.8209 | 1.256861 | 420.0171 | 101323 | 419.8697 | -0.0001757957 | 419.9095 | 1.058366 | 419.8209 | 1.256861 | 1.24209 | 0.01477163
449.9627 | 91.9619 |  |  | 434.8534 | -177.5772 | 434.6814 | 1.05214 | 434.5048 | 1.271471 | 449.9627 | 91961.9 | 434.8534 | -0.0001775772 | 434.6814 | 1.05214 | 434.5048 | 1.271471 | 1.197577 | 0.07389455
434.9895 | 96.47559 |  |  | 449.8371 | -179.2162 | 449.7799 | 1.05214 | 449.8448 | 1.278234 | 434.9895 | 96475.59 | 449.8371 | -0.0001792162 | 449.7799 | 1.05214 | 449.8448 | 1.278234 | 1.324832 | -0.0465985
465.2624 | 87.78176 |  |  | 465.1466 | -180.7126 | 464.5493 | 1.055253 | 464.5351 | 1.277157 | 465.2624 | 87781.76 | 465.1466 | -0.0001807126 | 464.5493 | 1.055253 | 464.5351 | 1.277157 | 1.261953 | 0.01520463
479.9115 | 83.93571 |  |  | 479.8046 | -181.9952 | 479.9734 | 1.064591 | 479.8819 | 1.267253 | 479.9115 | 83935.71 | 479.8046 | -0.0001819952 | 479.9734 | 1.064591 | 479.8819 | 1.267253 | 1.253194 | 0.01405918
495.2128 | 80.42303 |  |  | 495.114 | -182.9929 | 494.7398 | 1.078599 | 494.9059 | 1.248527 | 495.2128 | 80423.03 | 495.114 | -0.0001829929 | 494.7398 | 1.078599 | 494.9059 | 1.248527 | 1.235695 | 0.01283248
509.863 | 77.07757 |  |  | 509.772 | -183.5629 | 509.8332 | 1.097276 | 509.6074 | 1.22 | 509.863 | 77077.57 | 509.772 | -0.0001835629 | 509.8332 | 1.097276 | 509.6074 | 1.22 | 1.206196 | 0.01380423
525.165 | 73.89862 |  |  | 525.0814 | -183.7055 | 524.5958 | 1.125292 | 524.9662 | 1.180684 | 525.165 | 73898.62 | 525.0814 | -0.0001837055 | 524.5958 | 1.125292 | 524.9662 | 1.180684 | 1.163447 | 0.0172368
539.8164 | 71.05376 |  |  | 539.7394 | -183.2779 | 539.6862 | 1.154864 | 539.6761 | 1.131568 | 539.8164 | 71053.76 | 539.7394 | -0.0001832779 | 539.6862 | 1.154864 | 539.6761 | 1.131568 | 1.115346 | 0.01622184
555.12 | 68.54227 |  |  | 555.0489 | -182.209 | 554.7736 | 1.195331 | 554.7173 | 1.070686 | 555.12 | 68542.27 | 555.0489 | -0.000182209 | 554.7736 | 1.195331 | 554.7173 | 1.070686 | 1.056044 | 0.01464192
570.0982 | 66.19782 |  |  | 570.0326 | -180.285 | 569.8597 | 1.240467 | 569.7616 | 1.00196 | 570.0982 | 66197.82 | 570.0326 | -0.000180285 | 569.8597 | 1.240467 | 569.7616 | 1.00196 | 0.9882597 | 0.01370004
585.0769 | 64.02024 |  |  | 585.0163 | -177.2922 | 584.6163 | 1.290272 | 584.81 | 0.92343 | 585.0769 | 64020.24 | 585.0163 | -0.0001772922 | 584.6163 | 1.290272 | 584.81 | 0.92343 | 0.9120734 | 0.01135663
600.0559 | 62.00952 |  |  | 599.6743 | -173.2304 | 599.699 | 1.34786 | 599.8616 | 0.8370571 | 600.0559 | 62009.52 | 599.6743 | -0.0001732304 | 599.699 | 1.34786 | 599.8616 | 0.8370571 | 0.8281575 | 0.008899632

## #00407
DATA 추출 | [9 empty] | DATA in SI unit
T | cond | T | resi | T | seeb | T | TC | T | ZT | T | cond | T | seeb | T | TC | T | ZT
[K] | [10^4S/m] | [K] | [μOhm m] | [K] | [μV/K] | [K] | [W/m K] | [K] | [1] | [K] | [S/m] | [K] | [V/K] | [K] | [W/m K] | [K] | [1] | ZT_calc | ZT - ZT_calc
330.2087 | 4.271751 |  |  | 330.2303 | -132.7243 | 293.7565 | 2.737141 | 323.2601 | 0.09158606 | 330.2087 | 42717.51 | 330.2303 | -0.0001327243 | 293.7565 | 2.737141 | 323.2601 | 0.09158606 | 0.09433349 | -0.002747435
373.0773 | 4.672021 |  |  | 372.9367 | -142.1162 | 321.4166 | 2.578655 | 373.1238 | 0.1487717 | 373.0773 | 46720.21 | 372.9367 | -0.0001421162 | 321.4166 | 2.578655 | 373.1238 | 0.1487717 | 0.1517762 | -0.003004501
422.4376 | 5.249765 |  |  | 422.3608 | -151.2002 | 372.1107 | 2.319751 | 422.9934 | 0.2348382 | 422.4376 | 52497.65 | 422.3608 | -0.0001512002 | 372.1107 | 2.319751 | 422.9934 | 0.2348382 | 0.2413473 | -0.006509075
470.8043 | 5.851305 |  |  | 470.8253 | -157.7861 | 421.7615 | 2.103467 | 472.8708 | 0.3584498 | 470.8043 | 58513.05 | 470.8253 | -0.0001577861 | 421.7615 | 2.103467 | 472.8708 | 0.3584498 | 0.360577 | -0.002127239
520.1587 | 6.369738 |  |  | 519.7697 | -164.6845 | 471.9111 | 1.910446 | 523.2494 | 0.5196006 | 520.1587 | 63697.38 | 519.7697 | -0.0001646845 | 471.9111 | 1.910446 | 523.2494 | 0.5196006 | 0.5216211 | -0.002020486
569.0069 | 6.80517 |  |  | 568.2342 | -166.9 | 522.0529 | 1.732928 | 573.6299 | 0.6894157 | 569.0069 | 68051.7 | 568.2342 | -0.0001669 | 522.0529 | 1.732928 | 573.6299 | 0.6894157 | 0.6939105 | -0.004494817
617.8208 | 6.896595 |  |  | 617.1785 | -174.7349 | 572.1887 | 1.567039 | 623.076 | 1.116281 | 617.8208 | 68965.95 | 617.1785 | -0.0001747349 | 572.1887 | 1.567039 | 623.076 | 1.116281 | 1.126441 | -0.01016007
666.048 | 6.098382 |  |  | 665.643 | -188.1887 | 623.4666 | 1.164733 | 672.9949 | 1.442058 | 666.048 | 60983.82 | 665.643 | -0.0001881887 | 623.4666 | 1.164733 | 672.9949 | 1.442058 | 1.4552 | -0.01314147
714.7792 | 5.359445 |  |  | 714.5873 | -198.2088 | 672.581 | 0.9988281 | 722.8901 | 1.652312 | 714.7792 | 53594.45 | 714.5873 | -0.0001982088 | 672.581 | 0.9988281 | 722.8901 | 1.652312 | 1.63692 | 0.01539224
764.5265 | 4.822096 |  |  | 764.4914 | -206.6687 | 723.178 | 0.9298451 | 773.2717 | 1.827904 | 764.5265 | 48220.96 | 764.4914 | -0.0002066687 | 723.178 | 0.9298451 | 773.2717 | 1.827904 | 1.801388 | 0.02651523
[6 empty] | 773.7632 | 0.8841178 | [6 empty] | 773.7632 | 0.8841178

## #00408
DATA 추출 | [9 empty] | DATA in SI unit
T | cond | T | resi | T | seeb | T | TC | T | ZT | T | cond | T | seeb | T | TC | T | ZT
[K] | [S/m] | [K] | [μOhm m] | [K] | [μV/K] | [K] | [W/m K] | [K] | [1] | [K] | [S/m] | [K] | [V/K] | [K] | [W/m K] | [K] | [1] | ZT_calc | ZT - ZT_calc
|  | 300 | 5.123443 | 299.7422 | -152.2831 | 299.7581 | 3.390881 | 299.8666 | 0.4108597 | 300 | 195181.3 | 299.7422 | -0.0001522831 | 299.7581 | 3.390881 | 299.8666 | 0.4108597 | 0.4002737 | 0.01058602
|  | 323.0568 | 5.436014 | 322.9798 | -159.3607 | 323.2677 | 3.210343 | 323.1226 | 0.4723982 | 323.0568 | 183958.3 | 322.9798 | -0.0001593607 | 323.2677 | 3.210343 | 323.1226 | 0.4723982 | 0.4702166 | 0.00218154
|  | 372.8384 | 5.884485 | 372.607 | -168.0365 | 372.8608 | 3.049916 | 372.7397 | 0.5900452 | 372.8384 | 169938.4 | 372.607 | -0.0001680365 | 372.8608 | 3.049916 | 372.7397 | 0.5900452 | 0.5864307 | 0.003614543
|  | 422.6201 | 6.292186 | 422.7576 | -175.1142 | 422.9692 | 2.926899 | 422.8717 | 0.7149321 | 422.6201 | 158927.3 | 422.7576 | -0.0001751142 | 422.9692 | 2.926899 | 422.8717 | 0.7149321 | 0.7041122 | 0.01081992
|  | 472.9258 | 6.672707 | 472.9106 | -183.105 | 473.0734 | 2.827692 | 472.4824 | 0.8524887 | 472.9258 | 149864.2 | 472.9106 | -0.000183105 | 473.0734 | 2.827692 | 472.4824 | 0.8524887 | 0.8395607 | 0.01292797
|  | 522.7074 | 7.053228 | 523.0648 | -191.5525 | 523.1735 | 2.752294 | 523.1247 | 0.999095 | 522.7074 | 141779.1 | 523.0648 | -0.0001915525 | 523.1735 | 2.752294 | 523.1247 | 0.999095 | 0.9887768 | 0.01031825
|  | 572.4891 | 7.406569 | 572.6901 | -199.5434 | 572.7459 | 2.710915 | 572.7342 | 1.140271 | 572.4891 | 135015.3 | 572.6901 | -0.0001995434 | 572.7459 | 2.710915 | 572.7342 | 1.140271 | 1.135782 | 0.004489984
|  | 622.7948 | 7.80068 | 622.8371 | -205.2511 | 622.8365 | 2.689939 | 622.3508 | 1.259729 | 622.7948 | 128194 | 622.8371 | -0.0002052511 | 622.8365 | 2.689939 | 622.3508 | 1.259729 | 1.249486 | 0.01024219
|  | 672.5764 | 8.11325 | 672.978 | -208.6758 | 672.92 | 2.70978 | 672.4951 | 1.346606 | 672.5764 | 123255.2 | 672.978 | -0.0002086758 | 672.92 | 2.70978 | 672.4951 | 1.346606 | 1.332001 | 0.01460558
|  | 722.8821 | 8.412231 | 723.1184 | -211.8721 | 722.9994 | 2.753429 | 722.6471 | 1.409955 | 722.8821 | 118874.5 | 723.1184 | -0.0002118721 | 722.9994 | 2.753429 | 722.6471 | 1.409955 | 1.400518 | 0.009436336
|  | 772.6638 | 8.670442 | 772.7262 | -213.242 | 773.0734 | 2.827692 | 772.2929 | 1.438914 | 772.6638 | 115334.4 | 772.7262 | -0.000213242 | 773.0734 | 2.827692 | 772.2929 | 1.438914 | 1.432367 | 0.006547104
|  | 822.9694 | 8.983012 | 822.8582 | -213.242 | 822.6292 | 2.881552 | 822.4606 | 1.453394 | 822.9694 | 111321.2 | 822.8582 | -0.000213242 | 822.6292 | 2.881552 | 822.4606 | 1.453394 | 1.444815 | 0.008578685
|  | 872.7511 | 9.417894 | 872.9919 | -213.9269 | 872.7068 | 2.935406 | 872.1193 | 1.442534 | 872.7511 | 106180.9 | 872.9919 | -0.0002139269 | 872.7068 | 2.935406 | 872.1193 | 1.442534 | 1.443727 | -0.001192669

## #00409
DATA 추출 | [9 empty] | DATA in SI unit
T | cond | T | resi | T | seeb | T | TC | T | ZT | T | cond | T | seeb | T | TC | T | ZT
[K] | [S/m] | [K] | [μOhm m] | [K] | [μV/K] | [K] | [W/m K] | [K] | [1] | [K] | [S/m] | [K] | [V/K] | [K] | [W/m K] | [K] | [1] | ZT_calc | ZT - ZT_calc
|  | 324.6285 | 0.7136259 | 324.3401 | 115.5153 | 322.9406 | 1.454821 | 322.8059 | 0.4129564 | 324.6285 | 140129.4 | 324.3401 | 0.0001155153 | 322.9406 | 1.454821 | 322.8059 | 0.4129564 | 0.414897 | -0.001940609 | -0.4677%
|  | 372.6115 | 0.7806005 | 372.5555 | 125.9909 | 372.9927 | 1.415415 | 372.6096 | 0.5412254 | 372.6115 | 128106.5 | 372.5555 | 0.0001259909 | 372.9927 | 1.415415 | 372.6096 | 0.5412254 | 0.5353281 | 0.00589722 | 1.102%
|  | 422.7176 | 0.8799076 | 422.8396 | 142.6954 | 423.0448 | 1.335332 | 422.8505 | 0.72473 | 422.7176 | 113648.3 | 422.8396 | 0.0001426954 | 423.0448 | 1.335332 | 422.8505 | 0.72473 | 0.7327912 | -0.008061226 | -1.1%
|  | 472.8238 | 0.9976905 | 472.7079 | 159.3998 | 473.097 | 1.275587 | 473.0967 | 0.9460254 | 472.8238 | 100231.5 | 472.7079 | 0.0001593998 | 473.097 | 1.275587 | 473.0967 | 0.9460254 | 0.9445378 | 0.001487654 | 0.1575%
|  | 522.9299 | 1.078522 | 522.5827 | 172.1404 | 522.732 | 1.236171 | 523.3446 | 1.178949 | 522.9299 | 92719.49 | 522.5827 | 0.0001721404 | 522.732 | 1.236171 | 523.3446 | 1.178949 | 1.163177 | 0.01577134 | 1.356%
|  | 547.5584 | 1.094688 | 547.5199 | 178.6523 | 547.7581 | 1.226638 | 548.2565 | 1.312851 | 547.5584 | 91350.21 | 547.5199 | 0.0001786523 | 547.7581 | 1.226638 | 548.2565 | 1.312851 | 1.30315 | 0.009701093 | 0.7444%
|  | 572.1868 | 1.069284 | 572.0418 | 184.8811 | 573.2013 | 1.217115 | 573.1808 | 1.533962 | 572.1868 | 93520.52 | 572.0418 | 0.0001848811 | 573.2013 | 1.217115 | 573.1808 | 1.533962 | 1.5054 | 0.02856241 | 1.897%
|  | 596.3907 | 0.891455 | 596.1497 | 189.9773 | 597.8102 | 1.23808 | 623.4541 | 1.944211 | 596.3907 | 112176.2 | 596.1497 | 0.0001899773 | 597.8102 | 1.23808 | 623.4541 | 1.944211 | 1.919335 | 0.02487657 | 1.296%
|  | 620.5945 | 0.9145497 | 620.269 | 188.2786 | 623.2534 | 1.259066 | 648.3693 | 2.101369 | 620.5945 | 109343.4 | 620.269 | 0.0001882786 | 623.2534 | 1.259066 | 648.3693 | 2.101369 | 2.064322 | 0.03704663 | 1.795%
|  | 645.2229 | 0.9676674 | 644.788 | 196.2061 | 647.8624 | 1.249522 | 673.2803 | 2.229457 | 645.2229 | 103341.3 | 644.788 | 0.0001962061 | 647.8624 | 1.249522 | 673.2803 | 2.229457 | 2.222934 | 0.006523357 | 0.2935%
|  | 669.0021 | 0.9953811 | 667.6476 | 201.8686 | 672.8884 | 1.239989 | 698.618 | 2.340106 | 669.0021 | 100464 | 667.6476 | 0.0002018686 | 672.8884 | 1.239989 | 698.618 | 2.340106 | 2.295726 | 0.04438063 | 1.933%
|  | 693.6306 | 1.039261 | 693.0105 | 202.4349 | 698.3316 | 1.199958 | 723.5623 | 2.700753 | 693.6306 | 96222.22 | 693.0105 | 0.0002024349 | 698.3316 | 1.199958 | 723.5623 | 2.700753 | 2.692553 | 0.008199635 | 0.3045%
|  | 717.8344 | 1.08776 | 717.5159 | 218.573 | 722.9406 | 1.180244 |  |  | 717.8344 | 91932.06 | 717.5159 | 0.000218573 | 722.9406 | 1.180244

## #00410
DATA 추출 | [9 empty] | DATA in SI unit
T | cond | T | resi | T | seeb | T | TC | T | ZT | T | cond | T | seeb | T | TC | T | ZT
[K] | [S/cm] | [K] | [μOhm m] | [K] | [μV/K] | [K] | [W/m K] | [K] | [1] | [K] | [S/m] | [K] | [V/K] | [K] | [W/m K] | [K] | [1] | ZT_calc | ZT - ZT_calc
325.2795 | 3355.759 |  |  | 325.2346 | 81.03093 | 323.5302 | 2.999892 | 325.8065 | 0.2359288 | 325.2795 | 335575.9 | 325.2346 | 8.103093e-05 | 323.5302 | 2.999892 | 325.8065 | 0.2359288 | 0.239302 | -0.003373233 | -1.41%
372.9386 | 2864.832 |  |  | 373.0168 | 94.94845 | 373.1285 | 2.793591 | 372.5806 | 0.3427883 | 372.9386 | 286483.2 | 373.0168 | 9.494845e-05 | 373.1285 | 2.793591 | 372.5806 | 0.3427883 | 0.3444549 | -0.001666567 | -0.4838%
421.0909 | 2398.819 |  |  | 421.2809 | 112.5773 | 423.2118 | 2.562803 | 420.4301 | 0.4927636 | 421.0909 | 239881.9 | 421.2809 | 0.0001125773 | 423.2118 | 2.562803 | 420.4301 | 0.4927636 | 0.4987443 | -0.005980716 | -1.199%
470.2244 | 1899.56 |  |  | 470.5074 | 138.2474 | 472.8062 | 2.291263 | 469.8925 | 0.737585 | 470.2244 | 189956 | 470.5074 | 0.0001382474 | 472.8062 | 2.291263 | 469.8925 | 0.737585 | 0.7445446 | -0.006959654 | -0.9348%
519.3579 | 1400.301 |  |  | 519.2361 | 170.1031 | 522.8864 | 2.011544 | 518.8172 | 1.048492 | 519.3579 | 140030.1 | 519.2361 | 0.0001701031 | 522.8864 | 2.011544 | 518.8172 | 1.048492 | 1.045035 | 0.003457393 | 0.3308%
568.5098 | 1200.108 |  |  | 568.4717 | 190.2062 | 573.4585 | 1.821506 | 567.2043 | 1.35652 | 568.5098 | 120010.8 | 568.4717 | 0.0001902062 | 573.4585 | 1.821506 | 567.2043 | 1.35652 | 1.352005 | 0.004514136 | 0.3339%
617.6699 | 1132.832 |  |  | 617.7063 | 210.9278 | 623.5448 | 1.639647 | 617.7419 | 1.877215 | 617.6699 | 113283.2 | 617.7063 | 0.0002109278 | 623.5448 | 1.639647 | 617.7419 | 1.877215 | 1.898848 | -0.02163242 | -1.139%
666.8269 | 1015.712 |  |  | 666.9414 | 231.3402 | 673.161 | 1.726923 | 666.129 | 2.076047 | 666.8269 | 101571.2 | 666.9414 | 0.0002313402 | 673.161 | 1.726923 | 666.129 | 2.076047 | 2.096806 | -0.02075828 | -0.99%
715.4902 | 865.3709 |  |  | 715.6988 | 245.567 | 722.7712 | 1.716341 | 715.5914 | 2.185811 | 715.4902 | 86537.09 | 715.6988 | 0.000245567 | 722.7712 | 1.716341 | 715.5914 | 2.185811 | 2.175724 | 0.01008699 | 0.4636%
766.1242 | 781.4559 |  |  | 765.9286 | 254.2268 | 772.8654 | 1.66496 | 766.129 | 2.338691 | 766.1242 | 78145.59 | 765.9286 | 0.0002542268 | 772.8654 | 1.66496 | 766.129 | 2.338691 | 2.324049 | 0.01464247 | 0.63%

## #00411
DATA 추출 | [9 empty] | DATA in SI unit
T | cond | T | resi | T | seeb | T | TC | T | ZT | T | cond | T | seeb | T | TC | T | ZT
[K] | [S/m] | [K] | [μOhm m] | [K] | [μV/K] | [K] | [W/m K] | [K] | [1] | [K] | [S/m] | [K] | [V/K] | [K] | [W/m K] | [K] | [1] | ZT_calc | ZT - ZT_calc
|  | 307.6284 | 17.12558 | 307.5545 | -200.2882 | 307.7561 | 1.155287 | 308.2194 | 0.6229508 | 307.6284 | 58392.19 | 307.5545 | -0.0002002882 | 307.7561 | 1.155287 | 308.2194 | 0.6229508 | 0.6249358 | -0.001984967
|  | 322.8311 | 18.22727 | 322.9584 | -207.5327 | 322.3902 | 1.139847 | 322.6536 | 0.6674473 | 322.8311 | 54862.86 | 322.9584 | -0.0002075327 | 322.3902 | 1.139847 | 322.6536 | 0.6674473 | 0.6688699 | -0.001422579
|  | 373.0845 | 18.95187 | 372.9167 | -218.7916 | 373 | 1.111831 | 372.8845 | 0.8477752 | 373.0845 | 52765.23 | 372.9167 | -0.0002187916 | 373 | 1.111831 | 372.8845 | 0.8477752 | 0.8471193 | 0.0006558607
|  | 422.4932 | 19.06256 | 422.4588 | -224.8139 | 422.3902 | 1.06852 | 422.5381 | 1.044496 | 422.4932 | 52458.85 | 422.4588 | -0.0002248139 | 422.3902 | 1.06852 | 422.5381 | 1.044496 | 1.048451 | -0.003954657
|  | 472.7466 | 20.15564 | 472.8335 | -233.6557 | 472.3902 | 1.028265 | 472.1917 | 1.23185 | 472.7466 | 49613.9 | 472.8335 | -0.0002336557 | 472.3902 | 1.028265 | 472.1917 | 1.23185 | 1.243853 | -0.01200313
|  | 523 | 22.1085 | 522.3755 | -242.9006 | 523 | 0.9941271 | 522.4226 | 1.398126 | 523 | 45231.48 | 522.3755 | -0.0002429006 | 523 | 0.9941271 | 522.4226 | 1.398126 | 1.402419 | -0.004292944
|  | 572.8311 | 24.7984 | 572.3339 | -250.9368 | 573 | 0.9691781 | 573.2309 | 1.489461 | 572.8311 | 40325.18 | 572.3339 | -0.0002509368 | 573 | 0.9691781 | 573.2309 | 1.489461 | 1.501866 | -0.0124044
|  | 623.0845 | 28.34798 | 622.7086 | -259.1743 | 623 | 0.9442291 | 622.8845 | 1.548009 | 623.0845 | 35275.88 | 622.7086 | -0.0002591743 | 623 | 0.9442291 | 622.8845 | 1.548009 | 1.563119 | -0.01510944
|  | 672.9155 | 33.86287 | 672.6669 | -269.2247 | 673 | 0.9162189 | 672.5381 | 1.559719 | 672.9155 | 29530.87 | 672.6669 | -0.0002692247 | 673 | 0.9162189 | 672.5381 | 1.559719 | 1.571172 | -0.01145315
|  | 723.1689 | 39.19341 | 722.6253 | -280.4835 | 723 | 0.9126985 | 722.7691 | 1.578454 | 723.1689 | 25514.49 | 722.6253 | -0.0002804835 | 723 | 0.9126985 | 722.7691 | 1.578454 | 1.589549 | -0.01109473
|  | 773 | 44.95394 | 773 | -288.9225 | 773 | 0.8969332 | 772.4226 | 1.587822 | 773 | 22244.99 | 773 | -0.0002889225 | 773 | 0.8969332 | 772.4226 | 1.587822 | 1.599152 | -0.01132994

## #00412
DATA 추출 | [9 empty] | DATA in SI unit
T | cond | T | resi | T | seeb | T | TC | T | ZT | T | cond | T | seeb | T | TC | T | ZT
[K] | [S/cm] | [K] | [μOhm m] | [K] | [μV/K] | [K] | [W/m K] | [K] | [1] | [K] | [S/m] | [K] | [V/K] | [K] | [W/m K] | [K] | [1] | ZT_calc | ZT - ZT_calc
309.4767 | 308.6881 |  |  | 309.0737 | -158.6226 | 303.0389 | 2.601175 | 302.7798 | 0.08915994 | 309.4767 | 30868.81 | 309.0737 | -0.0001586226 | 303.0389 | 2.601175 | 302.7798 | 0.08915994 | 0.09040807 | -0.00124813
371.9683 | 329.1832 |  |  | 371.8336 | -175.1574 | 373.6942 | 2.708819 | 372.6502 | 0.1488628 | 371.9683 | 32918.32 | 371.8336 | -0.0001751574 | 373.6942 | 2.708819 | 372.6502 | 0.1488628 | 0.1389364 | 0.009926362
420.1519 | 344.3317 |  |  | 420.2268 | -188.8627 | 423.0769 | 2.85967 | 423.2229 | 0.1807181 | 420.1519 | 34433.17 | 420.2268 | -0.0001888627 | 423.0769 | 2.85967 | 423.2229 | 0.1807181 | 0.1817702 | -0.001052107
469.0669 | 354.5792 |  |  | 468.62 | -198.0959 | 472.4596 | 2.976965 | 472.2874 | 0.2199652 | 469.0669 | 35457.92 | 468.62 | -0.0001980959 | 472.4596 | 2.976965 | 472.2874 | 0.2199652 | 0.2207481 | -0.0007829606
518.7011 | 357.0297 |  |  | 518.5255 | -207.9251 | 522.6021 | 2.988799 | 522.0745 | 0.2682387 | 518.7011 | 35702.97 | 518.5255 | -0.0002079251 | 522.6021 | 2.988799 | 522.0745 | 0.2682387 | 0.2696212 | -0.001382513
566.8363 | 360.5941 |  |  | 566.1626 | -216.4132 | 572.7445 | 3.00303 | 571.8493 | 0.3214371 | 566.8363 | 36059.41 | 566.1626 | -0.0002164132 | 572.7445 | 3.00303 | 571.8493 | 0.3214371 | 0.3215939 | -0.0001568421
615.7262 | 364.8267 |  |  | 615.3119 | -224.4537 | 622.887 | 2.990895 | 622.3506 | 0.3820204 | 615.7262 | 36482.67 | 615.3119 | -0.0002244537 | 622.887 | 2.990895 | 622.3506 | 0.3820204 | 0.3824495 | -0.0004290959
664.5667 | 357.2525 |  |  | 664.4612 | -232.047 | 673.0294 | 2.971571 | 672.1275 | 0.4343979 | 664.5667 | 35725.25 | 664.4612 | -0.000232047 | 673.0294 | 2.971571 | 672.1275 | 0.4343979 | 0.4351037 | -0.0007057786
713.4492 | 359.703 |  |  | 712.8544 | -235.6156 | 723.1719 | 2.976214 | 721.9104 | 0.4843131 | 713.4492 | 35970.3 | 712.8544 | -0.0002356156 | 723.1719 | 2.976214 | 721.9104 | 0.4843131 | 0.4843635 | -5.036865e-05
762.3027 | 355.2475 |  |  | 762.0038 | -242.4636 | 772.5546 | 2.976066 | 771.6771 | 0.5407947 | 762.3027 | 35524.75 | 762.0038 | -0.0002424636 | 772.5546 | 2.976066 | 771.6771 | 0.5407947 | 0.5415234 | -0.0007287596
811.1712 | 354.3564 |  |  | 811.1531 | -245.1377 | 822.6971 | 2.966329 | 821.4661 | 0.5882474 | 811.1712 | 35435.64 | 811.1531 | -0.0002451377 | 822.6971 | 2.966329 | 821.4661 | 0.5882474 | 0.5896997 | -0.001452259
860.0396 | 353.4653 |  |  | 859.5463 | -247.5138 | 872.8395 | 2.999734 | 871.2756 | 0.6274922 | 860.0396 | 35346.53 | 859.5463 | -0.0002475138 | 872.8395 | 2.999734 | 871.2756 | 0.6274922 | 0.6289533 | -0.001461097
909.6674 | 354.3564 |  |  | 909.4518 | -247.5045 | 922.982 | 3.042726 | 921.1115 | 0.6560666 | 909.6674 | 35435.64 | 909.4518 | -0.0002475045 | 922.982 | 3.042726 | 921.1115 | 0.6560666 | 0.6571368 | -0.001070216
958.5731 | 362.3762 |  |  | 957.845 | -243.9178 | 972.3647 | 3.133657 | 970.9923 | 0.6665834 | 958.5731 | 36237.62 | 957.845 | -0.0002439178 | 972.3647 | 3.133657 | 970.9923 | 0.6665834 | 0.6680533 | -0.001469955
1008.244 | 373.5149 |  |  | 1007.75 | -236.6042 | 1022.507 | 3.212601 | 1021.651 | 0.6639651 | 1008.244 | 37351.49 | 1007.75 | -0.0002366042 | 1022.507 | 3.212601 | 1021.651 | 0.6639651 | 0.6649642 | -0.0009991164
1057.207 | 395.3465 |  |  | 1056.9 | -225.713 | 1072.65 | 3.334688 | 1070.858 | 0.6457561 | 1057.207 | 39534.65 | 1056.9 | -0.000225713 | 1072.65 | 3.334688 | 1070.858 | 0.6457561 | 0.6467967 | -0.001040546

## #00413
DATA 추출 | [9 empty] | DATA in SI unit
T | cond | T | resi | T | seeb | T | TC | T | ZT | T | cond | T | seeb | T | TC | T | ZT
[K] | [10^3S/cm] | [K] | [μOhm m] | [K] | [μV/K] | [K] | [W/m K] | [K] | [1] | [K] | [S/m] | [K] | [V/K] | [K] | [W/m K] | [K] | [1] | ZT_calc | ZT - ZT_calc
299.9717 | 0.3924843 |  |  | 300 | 192.3487 | 299.8981 | 0.9991683 | 300.1062 | 0.440708 | 299.9717 | 39248.43 | 300 | 0.0001923487 | 299.8981 | 0.9991683 | 300.1062 | 0.440708 | 0.4361514 | 0.004556588
343.605 | 0.3757829 |  |  | 343.8293 | 214.3724 | 343.899 | 0.9705329 | 343.8263 | 0.6159292 | 343.605 | 37578.29 | 343.8293 | 0.0002143724 | 343.899 | 0.9705329 | 343.8263 | 0.6159292 | 0.6117917 | 0.004137473
387.2383 | 0.3590814 |  |  | 387.6586 | 233.7207 | 387.3095 | 0.9213422 | 387.5483 | 0.799115 | 387.2383 | 35908.14 | 387.6586 | 0.0002337207 | 387.3095 | 0.9213422 | 387.5483 | 0.799115 | 0.8250727 | -0.02595762
430.8728 | 0.3256785 |  |  | 430.9112 | 258.4194 | 430.7131 | 0.9064374 | 431.2805 | 1.024779 | 430.8728 | 32567.85 | 430.9112 | 0.0002584194 | 430.7131 | 0.9064374 | 431.2805 | 1.024779 | 1.034812 | -0.01003316
474.5061 | 0.308977 |  |  | 474.7405 | 270.3361 | 474.7127 | 0.8846591 | 474.4234 | 1.189381 | 474.5061 | 30897.7 | 474.7405 | 0.0002703361 | 474.7127 | 0.8846591 | 474.4234 | 1.189381 | 1.210945 | -0.02156437
518.1358 | 0.34238 |  |  | 518.5698 | 270.6594 | 518.1082 | 0.9108974 | 518.7233 | 1.385841 | 518.1358 | 34238 | 518.5698 | 0.0002706594 | 518.1082 | 0.9108974 | 518.7233 | 1.385841 | 1.428305 | -0.04246407
561.7598 | 0.4509395 |  |  | 561.8224 | 258.4973 | 561.4969 | 0.9714216 | 561.9081 | 1.725664 | 561.7598 | 45093.95 | 561.8224 | 0.0002584973 | 561.4969 | 0.9714216 | 561.9081 | 1.725664 | 1.742961 | -0.01729725
605.3827 | 0.5762004 |  |  | 605.6517 | 251.9835 | 605.4802 | 1.03193 | 605.6696 | 2.073451 | 605.3827 | 57620.04 | 605.6517 | 0.0002519835 | 605.4802 | 1.03193 | 605.6696 | 2.073451 | 2.147353 | -0.07390163
648.427 | 0.5511482 |  |  | 648.9043 | 260.9272 | 648.873 | 1.071882 | 649.3954 | 2.272566 | 648.427 | 55114.82 | 648.9043 | 0.0002609272 | 648.873 | 1.071882 | 649.3954 | 2.272566 | 2.273365 | -0.0007984192
692.6518 | 0.5093946 |  |  | 692.7336 | 263.0341 | 692.863 | 1.098104 | 693.071 | 2.261947 | 692.6518 | 50939.46 | 692.7336 | 0.0002630341 | 692.863 | 1.098104 | 693.071 | 2.261947 | 2.224398 | 0.03754879
736.2814 | 0.5427975 |  |  | 735.9862 | 255.9254 | 735.6626 | 1.131216 | 736.1834 | 2.299115 | 736.2814 | 54279.75 | 735.9862 | 0.0002559254 | 735.6626 | 1.131216 | 736.1834 | 2.299115 | 2.31369 | -0.01457493
779.9104 | 0.5845511 |  |  | 779.8155 | 245.5472 | 779.6459 | 1.191724 | 779.8552 | 2.272566 | 779.9104 | 58455.11 | 779.8155 | 0.0002455472 | 779.6459 | 1.191724 | 779.8552 | 2.272566 | 2.30638 | -0.03381334

## #00414
DATA 추출 |  | 본문 | [7 empty] | DATA in SI unit
T | cond | T | resi | T | seeb | T | TC | T | ZT | T | cond | T | seeb | T | TC | T | ZT
[K] | [S/m] | [K] | [μOhm m] | [K] | [μV/K] | [K] | [W/m K] | [K] | [1] | [K] | [S/m] | [K] | [V/K] | [K] | [W/m K] | [K] | [1] | ZT_calc | ZT - ZT_calc
|  | 299.8616 | 0.7680995 | 292.7235 | -141.0218 | 304.6531 | 1.521099 | 300 | 0.5448143 | 299.8616 | 130191.5 | 292.7235 | -0.0001410218 | 304.6531 | 1.521099 | 300 | 0.5448143 | 0.5651946 | -0.02038031
|  | 306.6545 | 0.7918552 | 302.4144 | -148.3631 | 401.2599 | 1.303516 | 325.2632 | 0.6238721 | 306.6545 | 126285.7 | 302.4144 | -0.0001483631 | 401.2599 | 1.303516 | 325.2632 | 0.6238721
|  | 311.5965 | 0.7997738 | 324.6131 | -153.4103 | 501.445 | 1.145275 | 350.5263 | 0.7130764 | 311.5965 | 125035.4 | 324.6131 | -0.0001534103 | 501.445 | 1.145275 | 350.5263 | 0.7130764
|  | 320.8625 | 0.8156109 | 350.2305 | -160.4819 | 601.6418 | 1.022637 | 375.1579 | 0.8083707 | 320.8625 | 122607.5 | 350.2305 | -0.0001604819 | 601.6418 | 1.022637 | 375.1579 | 0.8083707
|  | 340.0096 | 0.8631222 | 375.2812 | -168.3146 | 701.8654 | 0.9810989 | 400.4211 | 0.9097509 | 340.0096 | 115858.5 | 375.2812 | -0.0001683146 | 701.8654 | 0.9810989 | 400.4211 | 0.9097509 | 0.9374278 | -0.0276769
|  | 362.2477 | 0.9027149 | 400.9058 | -177.921 | 750.5103 | 1.008791 | 425.0526 | 1.017221 | 362.2477 | 110776.9 | 400.9058 | -0.000177921 | 750.5103 | 1.008791 | 425.0526 | 1.017221
|  | 385.7175 | 0.9660633 | 425.95 | -183.4723 |  |  | 450.3158 | 1.124689 | 385.7175 | 103512.9 | 425.95 | -0.0001834723 |  |  | 450.3158 | 1.124689
|  | 408.5679 | 1.03733 | 450.995 | -189.2771 |  |  | 474.9474 | 1.23013 | 408.5679 | 96401.31 | 450.995 | -0.0001892771 |  |  | 474.9474 | 1.23013
|  | 430.8019 | 1.100679 | 476.0414 | -195.5888 |  |  | 500.2105 | 1.33354 | 430.8019 | 90853.03 | 476.0414 | -0.0001955888 |  |  | 500.2105 | 1.33354 | 1.26712 | 0.06641923
|  | 454.2688 | 1.179864 | 498.8117 | -201.6494 |  |  | 524.8421 | 1.430863 | 454.2688 | 84755.51 | 498.8117 | -0.0002016494 |  |  | 524.8421 | 1.430863
|  | 477.7302 | 1.290724 | 521.59 | -210.4983 |  |  | 550.1053 | 1.526156 | 477.7302 | 77475.9 | 521.59 | -0.0002104983 |  |  | 550.1053 | 1.526156
|  | 501.1916 | 1.401584 | 547.2016 | -215.542 |  |  | 575.3684 | 1.599125 | 501.1916 | 71347.86 | 547.2016 | -0.000215542 |  |  | 575.3684 | 1.599125
|  | 524.6529 | 1.512443 | 563.7286 | -226.4251 |  |  | 600 | 1.659921 | 524.6529 | 66118.18 | 563.7286 | -0.0002264251 |  |  | 600 | 1.659921 | 1.651894 | 0.008027572
|  | 547.4922 | 1.647059 | 597.3089 | -233.2352 |  |  | 625.2632 | 1.704481 | 547.4922 | 60714.29 | 597.3089 | -0.0002332352 |  |  | 625.2632 | 1.704481
|  | 570.9494 | 1.781674 | 614.9792 | -246.145 |  |  | 649.8947 | 1.732808 | 570.9494 | 56126.98 | 614.9792 | -0.000246145 |  |  | 649.8947 | 1.732808
|  | 594.4038 | 1.932127 | 637.1642 | -246.376 |  |  | 675.1579 | 1.765191 | 594.4038 | 51756.44 | 637.1642 | -0.000246376 |  |  | 675.1579 | 1.765191
|  | 616.6209 | 2.090498 | 664.4924 | -254.9668 |  |  | 699.7895 | 1.795548 | 616.6209 | 47835.5 | 664.4924 | -0.0002549668 |  |  | 699.7895 | 1.795548 | 1.789415 | 0.006132576
|  | 639.456 | 2.248869 | 690.0917 | -255.7013 |  |  | 725.0526 | 1.750818 | 639.456 | 44466.8 | 690.0917 | -0.0002557013 |  |  | 725.0526 | 1.750818
|  | 661.6703 | 2.423077 | 710.0137 | -260.2439 |  |  | 750.3158 | 1.69797 | 661.6703 | 41269.84 | 710.0137 | -0.0002602439 |  |  | 750.3158 | 1.69797
|  | 689.4516 | 2.565611 | 732.7581 | -257.179 |  |  |  |  | 689.4516 | 38977.07 | 732.7581 | -0.000257179
|  | 705.5021 | 2.652715 | [6 empty] | 705.5021 | 37697.23
|  | 716.6037 | 2.771493 | [6 empty] | 716.6037 | 36081.63
|  | 736.3603 | 2.866516 | [6 empty] | 736.3603 | 34885.56
|  | 751.7985 | 2.921946 | [6 empty] | 751.7985 | 34223.77
supplement
|  | 294.8824 | 0.669322 | 299.2195 | -150.1269 | 301.2725 | 1.535221 | 299.8358 | 0.6625268 | 294.8824 | 149404.9 | 299.2195 | -0.0001501269 | 301.2725 | 1.535221 | 299.8358 | 0.6625268 | 0.6389613 | 0.02356544
|  | 303.7131 | 0.6888981 | 306.5248 | -154.8578 | 400.5302 | 1.416917 | 324.624 | 0.7366327 | 303.7131 | 145159.3 | 306.5248 | -0.0001548578 | 400.5302 | 1.416917 | 324.624 | 0.7366327
|  | 312.5445 | 0.7019807 | 319.9765 | -157.3381 | 501.6967 | 1.232013 | 350.045 | 0.8204979 | 312.5445 | 142454.1 | 319.9765 | -0.0001573381 | 501.6967 | 1.232013 | 350.045 | 0.8204979
|  | 330.8356 | 0.7541267 | 340.1541 | -161.0587 | 602.2269 | 1.127327 | 374.8298 | 0.9043652 | 330.8356 | 132603.7 | 340.1541 | -0.0001610587 | 602.2269 | 1.127327 | 374.8298 | 0.9043652
|  | 351.0201 | 0.7997997 | 360.322 | -163.0336 | 705.3022 | 1.071067 | 400.2481 | 0.9960395 | 351.0201 | 125031.3 | 360.322 | -0.0001630336 | 705.3022 | 1.071067 | 400.2481 | 0.9960395 | 0.9455153 | 0.05052423
|  | 371.8348 | 0.851973 | 381.0609 | -167.0029 | 753.0223 | 1.057325 | 425.0294 | 1.089668 | 371.8348 | 117374.6 | 381.0609 | -0.0001670029 | 753.0223 | 1.057325 | 425.0294 | 1.089668
|  | 392.6495 | 0.9041463 | 401.8166 | -173.9647 | 805.1962 | 1.079896 | 449.8107 | 1.183297 | 392.6495 | 110601.6 | 401.8166 | -0.0001739647 | 805.1962 | 1.079896 | 449.8107 | 1.183297
|  | 413.4628 | 0.9693067 | 423.1112 | -177.1854 |  |  | 474.5907 | 1.28083 | 413.4628 | 103166.5 | 423.1112 | -0.0001771854 |  |  | 474.5907 | 1.28083
|  | 434.2755 | 1.04096 | 444.4505 | -188.386 |  |  | 500.0083 | 1.374457 | 434.2755 | 96065.13 | 444.4505 | -0.000188386 |  |  | 500.0083 | 1.374457 | 1.279609 | 0.09484805
|  | 456.3493 | 1.119121 | 465.7605 | -194.3498 |  |  | 524.7924 | 1.460276 | 456.3493 | 89355.81 | 465.7605 | -0.0001943498 |  |  | 524.7924 | 1.460276
|  | 477.1605 | 1.203762 | 487.6402 | -202.0587 |  |  | 549.582 | 1.530478 | 477.1605 | 83072.88 | 487.6402 | -0.0002020587 |  |  | 549.582 | 1.530478
|  | 499.233 | 1.29491 | 509.4598 | -199.0444 |  |  | 575.0141 | 1.583106 | 499.233 | 77225.43 | 509.4598 | -0.0001990444 |  |  | 575.0141 | 1.583106
|  | 521.3047 | 1.392552 | 531.3758 | -213.237 |  |  | 599.8161 | 1.618167 | 521.3047 | 71810.62 | 531.3758 | -0.000213237 |  |  | 599.8161 | 1.618167 | 1.481511 | 0.1366562
|  | 543.3744 | 1.509674 | 550.4363 | -217.4574 |  |  | 624.6188 | 1.651275 | 543.3744 | 66239.48 | 550.4363 | -0.0002174574 |  |  | 624.6188 | 1.651275
|  | 565.4428 | 1.639783 | 577.3258 | -219.9243 |  |  | 649.4215 | 1.684383 | 565.4428 | 60983.69 | 577.3258 | -0.0002199243 |  |  | 649.4215 | 1.684383
|  | 586.2486 | 1.776371 | 595.2568 | -222.4002 |  |  | 674.8591 | 1.721393 | 586.2486 | 56294.53 | 595.2568 | -0.0002224002 |  |  | 674.8591 | 1.721393
|  | 607.6826 | 1.938941 | 631.13 | -229.347 |  |  | 699.6639 | 1.748644 | 607.6826 | 51574.54 | 631.13 | -0.000229347 |  |  | 699.6639 | 1.748644 | 1.653361 | 0.09528306
|  | 629.7482 | 2.095024 | 654.1253 | -236.3066 |  |  | 724.486 | 1.727089 | 629.7482 | 47732.15 | 654.1253 | -0.0002363066 |  |  | 724.486 | 1.727089
|  | 653.075 | 2.257614 | 677.6987 | -246.5075 |  |  | 749.3046 | 1.715294 | 653.075 | 44294.55 | 677.6987 | -0.0002465075 |  |  | 749.3046 | 1.715294 | 1.647159 | 0.06813522
|  | 700.3614 | 2.563321 | 702.9406 | -254.7117 |  |  | 774.7608 | 1.699593 | 700.3614 | 39011.9 | 702.9406 | -0.0002547117 |  |  | 774.7608 | 1.699593
|  | 723.6841 | 2.764872 | 732.0753 | -258.1739 |  |  | 799.5918 | 1.652658 | 723.6841 | 36168.04 | 732.0753 | -0.0002581739 |  |  | 799.5918 | 1.652658 | 1.588493 | 0.06416493
|  | 746.3792 | 2.933949 | 761.2072 | -261.1374 |  |  |  |  | 746.3792 | 34083.76 | 761.2072 | -0.0002611374
|  | 769.7074 | 3.083552 | 780.804 | -261.1179 |  |  |  |  | 769.7074 | 32430.14 | 780.804 | -0.0002611179
|  | 778.5347 | 3.135595 | 789.1928 | -259.3639 |  |  |  |  | 778.5347 | 31891.87 | 789.1928 | -0.0002593639

## #00415
DATA 추출 | [9 empty] | DATA in SI unit
T | cond | T | resi | T | seeb | T | TC | T | ZT | T | cond | T | seeb | T | TC | T | ZT
[K] | [10^3S/cm] | [K] | [μOhm m] | [K] | [μV/K] | [K] | [W/m K] | [K] | [1] | [K] | [S/m] | [K] | [V/K] | [K] | [W/m K] | [K] | [1] | ZT_calc | ZT - ZT_calc |  | PF
303.437 | 2.00184 |  |  | 303.0954 | 64.1196 | 303.5294 | 2.437002 | 302.5147 | 0.1202038 | 303.437 | 200184 | 303.0954 | 6.41196e-05 | 303.5294 | 2.437002 | 302.5147 | 0.1202038 | 0.1021649 | 0.01803897 | 17.66% | 8.230213
323.0769 | 1.955215 |  |  | 323.7317 | 72.97896 | 322.6891 | 2.312881 | 325.6496 | 0.1453837 | 323.0769 | 195521.5 | 323.7317 | 7.297896e-05 | 322.6891 | 2.312881 | 325.6496 | 0.1453837 | 0.146618 | -0.001234263 | -0.8418% | 10.41333
374.1408 | 1.469325 |  |  | 372.227 | 96.78848 | 373.6134 | 2.003747 | 372.9254 | 0.2628897 | 374.1408 | 146932.5 | 372.227 | 9.678848e-05 | 373.6134 | 2.003747 | 372.9254 | 0.2628897 | 0.2561795 | 0.006710209 | 2.619% | 13.76465
422.7496 | 1.211656 |  |  | 421.7541 | 123.0897 | 423.5294 | 1.7274 | 424.2246 | 0.4391487 | 422.7496 | 121165.6 | 421.7541 | 0.0001230897 | 423.5294 | 1.7274 | 424.2246 | 0.4391487 | 0.4508435 | -0.0116948 | -2.594% | 18.3579
473.8134 | 0.9809816 |  |  | 472.313 | 154.6512 | 472.9412 | 1.51897 | 473.0092 | 0.7077338 | 473.8134 | 98098.16 | 472.313 | 0.0001546512 | 472.9412 | 1.51897 | 473.0092 | 0.7077338 | 0.7306136 | -0.02287983 | -3.132% | 23.46212
523.8953 | 0.7723926 |  |  | 523.3878 | 174.8616 | 522.8571 | 1.350351 | 523.8055 | 1.020384 | 523.8953 | 77239.26 | 523.3878 | 0.0001748616 | 522.8571 | 1.350351 | 523.8055 | 1.020384 | 0.9161154 | 0.1042683 | 11.38% | 23.61712
573.4861 | 0.6791411 |  |  | 572.9149 | 198.948 | 574.2857 | 1.22623 | 573.596 | 1.347722 | 573.4861 | 67914.11 | 572.9149 | 0.000198948 | 574.2857 | 1.22623 | 573.596 | 1.347722 | 1.2574 | 0.0903223 | 7.183% | 26.8806
624.0589 | 0.5515337 |  |  | 622.442 | 218.0509 | 622.6891 | 1.130211 | 622.8835 | 1.658273 | 624.0589 | 55153.37 | 622.442 | 0.0002180509 | 622.6891 | 1.130211 | 622.8835 | 1.658273 | 1.445225 | 0.2130486 | 14.74% | 26.22334
674.1408 | 0.4877301 |  |  | 672.485 | 226.9103 | 673.1092 | 1.066979 | 672.6739 | 1.897482 | 674.1408 | 48773.01 | 672.485 | 0.0002269103 | 673.1092 | 1.066979 | 672.6739 | 1.897482 | 1.583203 | 0.3142787 | 19.85% | 25.11238
724.2226 | 0.4092025 |  |  | 724.0757 | 239.9225 | 723.0252 | 1.020141 | 723.4702 | 2.052758 | 724.2226 | 40920.25 | 724.0757 | 0.0002399225 | 723.0252 | 1.020141 | 723.4702 | 2.052758 | 1.670478 | 0.3822797 | 22.88% | 23.55484
773.8134 | 0.3871166 |  |  | 773.0868 | 248.505 | 772.9412 | 0.9967213 | 772.7578 | 2.126199 | 773.8134 | 38711.66 | 773.0868 | 0.000248505 | 772.9412 | 0.9967213 | 772.7578 | 2.126199 | 1.853453 | 0.272746 | 14.72% | 23.90628
822.9133 | 0.3699387 |  |  | 822.098 | 253.2115 | 822.3529 | 0.9850117 | 823.0511 | 2.19964 | 822.9133 | 36993.87 | 822.098 | 0.0002532115 | 822.3529 | 0.9850117 | 823.0511 | 2.19964 | 1.981901 | 0.2177389 | 10.99% | 23.71901
872.9951 | 0.3355828 |  |  | 872.141 | 256.5338 | 872.2689 | 0.975644 | 872.3386 | 2.233213 | 872.9951 | 33558.28 | 872.141 | 0.0002565338 | 872.2689 | 0.975644 | 872.3386 | 2.233213 | 1.974616 | 0.2585979 | 13.1% | 22.08456
923.5679 | 0.303681 |  |  | 922.6999 | 259.0255 | 922.6891 | 0.975644 | 922.1291 | 2.283573 | 923.5679 | 30368.1 | 922.6999 | 0.0002590255 | 922.6891 | 0.975644 | 922.1291 | 2.283573 | 1.925763 | 0.35781 | 18.58% | 20.37523
303.2128 | 2.011325 |  |  | 303.3822 | 65.32328 | 302.4845 | 2.446043 | 303.4563 | 0.1327684
323.1568 | 1.967157 |  |  | 323.6753 | 74.80161 | 322.9814 | 2.32518 | 323.9886 | 0.1610169
373.2568 | 1.403171 |  |  | 373.7317 | 100.3174 | 373.2919 | 2.014388 | 373.2775 | 0.2711864
423.4067 | 1.056625 |  |  | 423.1116 | 124.0124 | 422.9814 | 1.738129 | 423.2708 | 0.4548023
472.9168 | 0.9207248 |  |  | 473.8444 | 156.4461 | 472.6708 | 1.568345 | 473.2857 | 0.7175141
523.1002 | 0.7202718 |  |  | 522.5479 | 177.5922 | 522.3602 | 1.38705 | 522.6295 | 1.028249
574.0091 | 0.6828992 |  |  | 573.9572 | 201.2884 | 572.0497 | 1.246043 | 573.3502 | 1.370056
624.2104 | 0.5605889 |  |  | 624.0135 | 218.4305 | 621.7391 | 1.156835 | 623.3751 | 1.669492
674.4273 | 0.5062288 |  |  | 674.0699 | 227.9269 | 672.6708 | 1.090647 | 674.7514 | 1.90678
723.9483 | 0.4178935 |  |  | 724.8027 | 241.4285 | 722.3602 | 1.044604 | 724.0512 | 2.056497
774.1745 | 0.4043035 |  |  | 774.1826 | 248.0119 | 773.2919 | 1.007194 | 774.6992 | 2.132768
823.7088 | 0.3737259 |  |  | 822.8861 | 254.2307 | 821.7391 | 0.9899281 | 823.9781 | 2.206215
873.9319 | 0.3465459 |  |  | 872.9425 | 257.1737 | 871.4286 | 0.9841727 | 873.247 | 2.242938
923.4646 | 0.3091733 |  |  | 922.9989 | 259.7527 | 922.3602 | 0.9899281 | 923.8888 | 2.29661
303.437 | 2.00184 |  |  | 303.0954 | 64.1196 | 303.5294 | 2.437002 | 302.5147 | 0.1202038
323.0769 | 1.955215 |  |  | 323.7317 | 72.97896 | 322.6891 | 2.312881 | 325.6496 | 0.1453837
374.1408 | 1.469325 |  |  | 372.227 | 96.78848 | 373.6134 | 2.003747 | 372.9254 | 0.2628897
422.7496 | 1.211656 |  |  | 421.7541 | 123.0897 | 423.5294 | 1.7274 | 424.2246 | 0.4391487
473.8134 | 0.9809816 |  |  | 472.313 | 154.6512 | 472.9412 | 1.51897 | 473.0092 | 0.7077338
523.8953 | 0.7723926 |  |  | 523.3878 | 174.8616 | 522.8571 | 1.350351 | 523.8055 | 1.020384
573.4861 | 0.6791411 |  |  | 572.9149 | 198.948 | 574.2857 | 1.22623 | 573.596 | 1.347722
624.0589 | 0.5515337 |  |  | 622.442 | 218.0509 | 622.6891 | 1.130211 | 622.8835 | 1.658273
674.1408 | 0.4877301 |  |  | 672.485 | 226.9103 | 673.1092 | 1.066979 | 672.6739 | 1.897482
724.2226 | 0.4092025 |  |  | 724.0757 | 239.9225 | 723.0252 | 1.020141 | 723.4702 | 2.052758
773.8134 | 0.3871166 |  |  | 773.0868 | 248.505 | 772.9412 | 0.9967213 | 772.7578 | 2.126199
822.9133 | 0.3699387 |  |  | 822.098 | 253.2115 | 822.3529 | 0.9850117 | 823.0511 | 2.19964
872.9951 | 0.3355828 |  |  | 872.141 | 256.5338 | 872.2689 | 0.975644 | 872.3386 | 2.233213
923.5679 | 0.303681 |  |  | 922.6999 | 259.0255 | 922.6891 | 0.975644 | 922.1291 | 2.283573
-0.07387% | 0.4738% |  |  | 0.09461% | 1.877% | -0.3443% | 0.371% | 0.3113% | 10.45%
0.02473% | 0.6108% |  |  | -0.01743% | 2.498% | 0.09058% | 0.5318% | -0.5101% | 10.75%
-0.2363% | -4.502% |  |  | 0.4042% | 3.646% | -0.08606% | 0.5311% | 0.09443% | 3.156%
0.1554% | -12.79% |  |  | 0.3219% | 0.7496% | -0.1294% | 0.6211% | -0.2248% | 3.565%
-0.1892% | -6.142% |  |  | 0.3242% | 1.161% | -0.05717% | 3.251% | 0.05844% | 1.382%
-0.1518% | -6.748% |  |  | -0.1605% | 1.562% | -0.09503% | 2.718% | -0.2245% | 0.7708%
0.09119% | 0.5534% |  |  | 0.1819% | 1.176% | -0.3894% | 1.616% | -0.04285% | 1.657%
0.02427% | 1.642% |  |  | 0.2525% | 0.174% | -0.1526% | 2.356% | 0.07893% | 0.6765%
0.0425% | 3.793% |  |  | 0.2357% | 0.448% | -0.06514% | 2.218% | 0.3088% | 0.49%
-0.03788% | 2.124% |  |  | 0.1004% | 0.6277% | -0.09197% | 2.398% | 0.0803% | 0.1822%
0.04666% | 4.44% |  |  | 0.1417% | -0.1984% | 0.04538% | 1.051% | 0.2512% | 0.309%
0.09667% | 1.024% |  |  | 0.09587% | 0.4025% | -0.07464% | 0.4991% | 0.1126% | 0.2989%
0.1073% | 3.267% |  |  | 0.0919% | 0.2495% | -0.09634% | 0.8742% | 0.1041% | 0.4354%
-0.01118% | 1.809% |  |  | 0.0324% | 0.2807% | -0.03564% | 1.464% | 0.1908% | 0.5709%

## #00416
DATA 추출 | [9 empty] | DATA in SI unit
T | cond | T | resi | T | seeb | T | TC | T | ZT | T | cond | T | seeb | T | TC | T | ZT
[K] | [S/m] | [K] | [μOhm m] | [K] | [μV/K] | [K] | [W/m K] | [K] | [1] | [K] | [S/m] | [K] | [V/K] | [K] | [W/m K] | [K] | [1] | ZT_calc | ZT - ZT_calc
|  | 330.6325 | 8.215923 | 331.0607 | -123.2626 | 331.3266 | 3.049661 | 330.3717 | 0.1956386 | 330.6325 | 121714.9 | 331.0607 | -0.0001232626 | 331.3266 | 3.049661 | 330.3717 | 0.1956386 | 0.2003352 | -0.004696579
|  | 384.3471 | 8.546167 | 384.8251 | -137.743 | 384.8575 | 2.907449 | 384.2248 | 0.2853583 | 384.3471 | 117011.5 | 384.8251 | -0.000137743 | 384.8575 | 2.907449 | 384.2248 | 0.2853583 | 0.2933872 | -0.008028923
|  | 434.3371 | 8.920844 | 435.3466 | -148.8268 | 434.7209 | 2.846501 | 434.2702 | 0.3688474 | 434.3371 | 112097 | 435.3466 | -0.0001488268 | 434.7209 | 2.846501 | 434.2702 | 0.3688474 | 0.3787957 | -0.00994838
|  | 484.8573 | 9.361947 | 484.2438 | -157.7654 | 484.5867 | 2.812641 | 484.3155 | 0.4498442 | 484.8573 | 106815.4 | 484.2438 | -0.0001577654 | 484.5867 | 2.812641 | 484.3155 | 0.4498442 | 0.4577952 | -0.007950929
|  | 533.7823 | 9.78096 | 533.6693 | -165.4525 | 533.4015 | 2.765237 | 533.2729 | 0.529595 | 533.7823 | 102239.4 | 533.6693 | -0.0001654525 | 533.4015 | 2.765237 | 533.2729 | 0.529595 | 0.5397372 | -0.01014223
|  | 582.1737 | 10.26644 | 582.552 | -172.2458 | 582.2156 | 2.711061 | 583.3182 | 0.6105919 | 582.1737 | 97404.76 | 582.552 | -0.0001722458 | 582.2156 | 2.711061 | 583.3182 | 0.6105919 | 0.6217901 | -0.01119816
|  | 631.62 | 11.0841 | 631.4492 | -181.1844 | 631.5565 | 2.677201 | 631.7316 | 0.694081 | 631.62 | 90219.29 | 631.4492 | -0.0001811844 | 631.5565 | 2.677201 | 631.7316 | 0.694081 | 0.6988637 | -0.004782685
|  | 680.0143 | 11.45884 | 680.8375 | -183.3296 | 680.3712 | 2.629797 | 680.1451 | 0.7514019 | 680.0143 | 87268.87 | 680.8375 | -0.0001833296 | 680.3712 | 2.629797 | 680.1451 | 0.7514019 | 0.7585844 | -0.007182523
|  | 728.9452 | 11.65637 | 729.1344 | -182.7933 | 729.189 | 2.616253 | 728.5585 | 0.7912773 | 728.9452 | 85790 | 729.1344 | -0.0001827933 | 729.189 | 2.616253 | 728.5585 | 0.7912773 | 0.7982555 | -0.006978245
|  | 777.346 | 11.78747 | 777.9644 | -181.7207 | 777.4811 | 2.595937 | 776.9719 | 0.8323988 | 777.346 | 84835.82 | 777.9644 | -0.0001817207 | 777.4811 | 2.595937 | 776.9719 | 0.8323988 | 0.8384924 | -0.006093647
|  | 826.2822 | 11.78567 | 826.7873 | -179.5754 | 826.2983 | 2.575621 | 825.3853 | 0.8722741 | 826.2822 | 84848.83 | 826.7873 | -0.0001795754 | 826.2983 | 2.575621 | 825.3853 | 0.8722741 | 0.876828 | -0.004553899
|  | 874.6889 | 11.69529 | 875.0638 | -176 | 874.5822 | 2.460497 | 874.8867 | 0.94081 | 874.6889 | 85504.53 | 875.0638 | -0.000176 | 874.5822 | 2.460497 | 874.8867 | 0.94081 | 0.9417671 | -0.0009570994
|  | 922.5665 | 11.49418 | 923.338 | -172.067 | 922.8832 | 2.541761 | 922.7561 | 0.9333333 | 922.5665 | 87000.52 | 923.338 | -0.000172067 | 922.8832 | 2.541761 | 922.7561 | 0.9333333 | 0.9351247 | -0.00179133

## #00417
DATA 추출 | [9 empty] | DATA in SI unit
T | cond | T | resi | T | seeb | T | TC | T | ZT | T | cond | T | seeb | T | TC | T | ZT
[K] | [10^4S/m] | [K] | [μOhm m] | [K] | [μV/K] | [K] | [W/m K] | [K] | [1] | [K] | [S/m] | [K] | [V/K] | [K] | [W/m K] | [K] | [1] | ZT_calc | ZT - ZT_calc
|  | 322.5487 | 26.54313 | 322.0245 | 230.3255 | 326.392 | 2.768773 | 323.1159 | 0.2402482 | 322.5487 | 37674.54 | 322.0245 | 0.0002303255 | 326.392 | 2.768773 | 323.1159 | 0.2402482 | 0.23324 | 0.007008191
|  | 367.4515 | 35.75143 | 366.7419 | 250.1765 | 369.9988 | 2.38583 | 371.2399 | 0.268469 | 367.4515 | 27970.91 | 366.7419 | 0.0002501765 | 369.9988 | 2.38583 | 371.2399 | 0.268469 | 0.272405 | -0.003936002
|  | 407.0025 | 42.88795 | 405.3035 | 262.5658 | 428.0783 | 2.026939 | 425.5435 | 0.340951 | 407.0025 | 23316.57 | 405.3035 | 0.0002625658 | 428.0783 | 2.026939 | 425.5435 | 0.340951 | 0.3374772 | 0.003473818
|  | 456.1738 | 53.62179 | 457.2378 | 277.4235 | 476.8186 | 1.737971 | 474.1654 | 0.3960619 | 456.1738 | 18649.13 | 457.2378 | 0.0002774235 | 476.8186 | 1.737971 | 474.1654 | 0.3960619 | 0.3915909 | 0.004470928
|  | 502.1363 | 64.32551 | 500.9401 | 291.7968 | 527.0767 | 1.530898 | 524.8534 | 0.4574895 | 502.1363 | 15545.93 | 500.9401 | 0.0002917968 | 527.0767 | 1.530898 | 524.8534 | 0.4574895 | 0.4538053 | 0.003684201
|  | 552.9079 | 77.80687 | 551.3332 | 305.6608 | 577.8445 | 1.342021 | 575.0248 | 0.5173379 | 552.9079 | 12852.33 | 551.3332 | 0.0003056608 | 577.8445 | 1.342021 | 575.0248 | 0.5173379 | 0.5145041 | 0.002833834
|  | 603.1459 | 94.89548 | 602.241 | 319.524 | 627.038 | 1.20778 | 624.695 | 0.5550421 | 603.1459 | 10537.91 | 602.241 | 0.000319524 | 627.038 | 1.20778 | 624.695 | 0.5550421 | 0.5564699 | -0.001427807
|  | 652.8496 | 115.7372 | 652.6367 | 332.3917 | 676.7424 | 1.088701 | 674.3721 | 0.5832547 | 652.8496 | 8640.263 | 652.6367 | 0.0003323917 | 676.7424 | 1.088701 | 674.3721 | 0.5832547 | 0.5913146 | -0.008059832
|  | 703.6212 | 139.9935 | 701.4579 | 357.2173 | 725.4136 | 0.966603 | 724.5412 | 0.646267 | 703.6212 | 7143.19 | 701.4579 | 0.0003572173 | 725.4136 | 0.966603 | 724.5412 | 0.646267 | 0.6832382 | -0.03697112
|  | 753.8508 | 153.3306 | 752.9263 | 353.1468 | 774.0673 | 0.8869814 | 774.1938 | 0.7077001 | 753.8508 | 6521.857 | 752.9263 | 0.0003531468 | 774.0673 | 0.8869814 | 774.1938 | 0.7077001 | 0.7099322 | -0.002232114
|  | 804.0773 | 161.1334 | 804.3768 | 356.0501 | 823.7554 | 0.8073442 | 823.3041 | 0.8023564 | 804.0773 | 6206.037 | 804.3768 | 0.0003560501 | 823.7554 | 0.8073442 | 823.3041 | 0.8023564 | 0.8023027 | 5.371948e-05
|  | 857.5107 | 172.1584 | 856.8642 | 355.963 | 874.011 | 0.6063391 | 873.3211 | 1.071019 | 857.5107 | 5808.605 | 856.8642 | 0.000355963 | 874.011 | 0.6063391 | 873.3211 | 1.071019 | 1.060083 | 0.01093606

## #00418
DATA 추출 | [9 empty] | DATA in SI unit
T | cond | T | resi | T | seeb | T | TC | T | ZT | T | cond | T | seeb | T | TC | T | ZT
[K] | [10^3S/m] | [K] | [μOhm m] | [K] | [μV/K] | [K] | [W/m K] | [K] | [1] | [K] | [S/m] | [K] | [V/K] | [K] | [W/m K] | [K] | [1] | ZT_calc | ZT - ZT_calc
300 | 98.92737 |  |  | 299.3321 | 83.46692 | 300.5146 | 1.528986 | 300.4721 | 0.1373593 | 300 | 98927.37 | 299.3321 | 8.346692e-05 | 300.5146 | 1.528986 | 300.4721 | 0.1373593 | 0.1354397 | 0.001919574
330.4212 | 94.56983 |  |  | 329.8664 | 88.61137 | 330.3602 | 1.512754 | 330.6845 | 0.1643808 | 330.4212 | 94569.83 | 329.8664 | 8.861137e-05 | 330.3602 | 1.512754 | 330.6845 | 0.1643808 | 0.1623219 | 0.002058842
360.3744 | 90.48045 |  |  | 358.4924 | 94.42684 | 360.2058 | 1.49942 | 360.8969 | 0.1975435 | 360.3744 | 90480.45 | 358.4924 | 9.442684e-05 | 360.2058 | 1.49942 | 360.8969 | 0.1975435 | 0.1941804 | 0.003363069
390.3276 | 86.65922 |  |  | 388.5496 | 100.9133 | 391.0806 | 1.486087 | 390.6373 | 0.2368475 | 390.3276 | 86659.22 | 388.5496 | 0.0001009133 | 391.0806 | 1.486087 | 390.6373 | 0.2368475 | 0.2319751 | 0.004872433
419.8128 | 82.97207 |  |  | 419.5611 | 107.3998 | 419.8971 | 1.472754 | 420.3777 | 0.2773797 | 419.8128 | 82972.07 | 419.5611 | 0.0001073998 | 419.8971 | 1.472754 | 420.3777 | 0.2773797 | 0.2731797 | 0.004199993
450.234 | 79.48603 |  |  | 450.0954 | 113.5508 | 450.7719 | 1.455942 | 451.0622 | 0.3240532 | 450.234 | 79486.03 | 450.0954 | 0.0001135508 | 450.7719 | 1.455942 | 451.0622 | 0.3240532 | 0.3175144 | 0.006538792
480.1872 | 76.06704 |  |  | 480.6298 | 120.261 | 480.6175 | 1.437971 | 480.3304 | 0.376868 | 480.1872 | 76067.04 | 480.6298 | 0.000120261 | 480.6175 | 1.437971 | 480.3304 | 0.376868 | 0.3674817 | 0.009386225
510.6084 | 72.64804 |  |  | 510.687 | 126.9711 | 510.9777 | 1.416522 | 511.0149 | 0.430911 | 510.6084 | 72648.04 | 510.687 | 0.0001269711 | 510.9777 | 1.416522 | 511.0149 | 0.430911 | 0.4225169 | 0.008394021
539.6256 | 69.09497 |  |  | 540.2672 | 134.2404 | 540.3087 | 1.392174 | 540.7553 | 0.4886387 | 539.6256 | 69094.97 | 540.2672 | 0.0001342404 | 540.3087 | 1.392174 | 540.7553 | 0.4886387 | 0.4836381 | 0.005000565
570.0468 | 65.40782 |  |  | 571.2786 | 141.0624 | 570.669 | 1.363768 | 570.0236 | 0.5512794 | 570.0468 | 65407.82 | 571.2786 | 0.0001410624 | 570.669 | 1.363768 | 570.0236 | 0.5512794 | 0.5440074 | 0.007272057
600.468 | 61.92179 |  |  | 600.8588 | 147.7726 | 601.0292 | 1.333623 | 600.236 | 0.6151484 | 600.468 | 61921.79 | 600.8588 | 0.0001477726 | 601.0292 | 1.333623 | 600.236 | 0.6151484 | 0.6085836 | 0.006564817
630.8892 | 58.36872 |  |  | 630.4389 | 154.3709 | 630.8748 | 1.30058 | 630.4485 | 0.6827021 | 630.8892 | 58368.72 | 630.4389 | 0.0001543709 | 630.8748 | 1.30058 | 630.4485 | 0.6827021 | 0.6742543 | 0.00844781
660.8424 | 55.01676 |  |  | 660.4962 | 160.2982 | 661.235 | 1.266377 | 660.1888 | 0.7465711 | 660.8424 | 55016.76 | 660.4962 | 0.0001602982 | 661.235 | 1.266377 | 660.1888 | 0.7465711 | 0.7369834 | 0.00958778
690.3276 | 51.93296 |  |  | 690.0763 | 166.4492 | 690.0515 | 1.233913 | 690.4013 | 0.8116684 | 690.3276 | 51932.96 | 690.0763 | 0.0001664492 | 690.0515 | 1.233913 | 690.4013 | 0.8116684 | 0.8050513 | 0.006617048
720.7488 | 49.05028 |  |  | 721.0878 | 171.5937 | 720.4117 | 1.20029 | 720.6137 | 0.8755374 | 720.7488 | 49050.28 | 721.0878 | 0.0001715937 | 720.4117 | 1.20029 | 720.6137 | 0.8755374 | 0.8670824 | 0.008455008
750.702 | 46.83799 |  |  | 750.6679 | 177.0736 | 750.2573 | 1.171304 | 750.8261 | 0.9394063 | 750.702 | 46837.99 | 750.6679 | 0.0001770736 | 750.2573 | 1.171304 | 750.8261 | 0.9394063 | 0.9414031 | -0.001996733
779.7192 | 45.22905 |  |  | 780.2481 | 180.9879 | 780.6175 | 1.146377 | 780.5665 | 1.009417 | 779.7192 | 45229.05 | 780.2481 | 0.0001809879 | 780.6175 | 1.146377 | 780.5665 | 1.009417 | 1.008786 | 0.0006307309
811.0764 | 44.22346 |  |  | 810.7824 | 184.343 | 810.4631 | 1.127826 | 810.7789 | 1.089253 | 811.0764 | 44223.46 | 810.7824 | 0.000184343 | 810.4631 | 1.127826 | 810.7789 | 1.089253 | 1.080354 | 0.008898539
840.5616 | 44.42458 |  |  | 841.3168 | 186.9152 | 840.8233 | 1.11971 | 840.9913 | 1.180143 | 840.5616 | 44424.58 | 841.3168 | 0.0001869152 | 840.8233 | 1.11971 | 840.9913 | 1.180143 | 1.165731 | 0.01441201
869.5788 | 45.56425 |  |  | 870.8969 | 188.4809 | 870.669 | 1.12087 | 871.2038 | 1.288229 | 869.5788 | 45564.25 | 870.8969 | 0.0001884809 | 870.669 | 1.12087 | 871.2038 | 1.288229 | 1.258124 | 0.03010504
900.468 | 48.44693 |  |  | 900.4771 | 189.5993 | 901.0292 | 1.138261 | 900.9441 | 1.418424 | 900.468 | 48446.93 | 900.4771 | 0.0001895993 | 901.0292 | 1.138261 | 900.9441 | 1.418424 | 1.378464 | 0.03995937
300.3118 | 96.60787 |  |  | 301.6192 | 77.66398 | 301.1081 | 1.395602 | 300.8409 | 0.1349398
330.3178 | 95.18318 |  |  | 331.4346 | 85.9779 | 331.1028 | 1.392287 | 330.7162 | 0.1619277
360.3274 | 92.94437 |  |  | 361.87 | 93.55032 | 361.1011 | 1.39122 | 360.601 | 0.1956627
390.3386 | 90.29851 |  |  | 391.6621 | 100.3809 | 391.0994 | 1.390152 | 390.4904 | 0.2327711
420.3525 | 87.04206 |  |  | 422.0763 | 106.6184 | 420.4576 | 1.38796 | 420.3892 | 0.2766265
450.3689 | 83.17503 |  |  | 451.8567 | 112.7073 | 451.0906 | 1.384647 | 450.939 | 0.3221687
480.3854 | 79.30801 |  |  | 482.2663 | 118.6481 | 480.4398 | 1.376837 | 480.8495 | 0.3744578
510.4045 | 74.83039 |  |  | 512.0419 | 124.4404 | 511.0621 | 1.366782 | 511.4157 | 0.4318072
540.4226 | 70.55631 |  |  | 542.4515 | 130.3811 | 541.6789 | 1.353356 | 541.3356 | 0.4908434
570.4408 | 66.28223 |  |  | 572.2295 | 136.3217 | 571.012 | 1.335433 | 571.2602 | 0.553253
600.4582 | 62.21167 |  |  | 602.0684 | 146.119 | 600.9781 | 1.314141 | 601.8358 | 0.6173494
630.4755 | 58.14111 |  |  | 632.4827 | 152.3564 | 630.9405 | 1.290602 | 631.7627 | 0.6814458
660.4911 | 54.47761 |  |  | 662.8923 | 158.2972 | 661.5394 | 1.26594 | 661.692 | 0.7472289
690.5041 | 51.42469 |  |  | 692.6563 | 163.3478 | 691.4965 | 1.23903 | 692.2675 | 0.8113253
720.5144 | 48.98236 |  |  | 723.0424 | 167.8052 | 721.4536 | 1.212119 | 722.1945 | 0.8754217
750.5222 | 47.15061 |  |  | 752.783 | 171.3726 | 751.416 | 1.18858 | 752.1261 | 0.9428916
780.5266 | 46.13297 |  |  | 782.5095 | 174.0499 | 781.382 | 1.167288 | 782.7087 | 1.012048
810.5266 | 46.13297 |  |  | 812.8535 | 175.8373 | 811.3606 | 1.153861 | 812.0081 | 1.091325
840.5222 | 47.15061 |  |  | 842.5425 | 176.1413 | 841.3517 | 1.148299 | 842.6212 | 1.18241
870.5067 | 50.81411 |  |  | 872.849 | 175.5555 | 871.3626 | 1.155097 | 872.6091 | 1.290361
900.4893 | 54.88467 |  |  | 902.4982 | 173.3379 | 901.3967 | 1.176501 | 902.6251 | 1.418554
300 | 98.92737 |  |  | 299.3321 | 83.46692 | 300.5146 | 1.528986 | 300.4721 | 0.1373593
330.4212 | 94.56983 |  |  | 329.8664 | 88.61137 | 330.3602 | 1.512754 | 330.6845 | 0.1643808
360.3744 | 90.48045 |  |  | 358.4924 | 94.42684 | 360.2058 | 1.49942 | 360.8969 | 0.1975435
390.3276 | 86.65922 |  |  | 388.5496 | 100.9133 | 391.0806 | 1.486087 | 390.6373 | 0.2368475
419.8128 | 82.97207 |  |  | 419.5611 | 107.3998 | 419.8971 | 1.472754 | 420.3777 | 0.2773797
450.234 | 79.48603 |  |  | 450.0954 | 113.5508 | 450.7719 | 1.455942 | 451.0622 | 0.3240532
480.1872 | 76.06704 |  |  | 480.6298 | 120.261 | 480.6175 | 1.437971 | 480.3304 | 0.376868
510.6084 | 72.64804 |  |  | 510.687 | 126.9711 | 510.9777 | 1.416522 | 511.0149 | 0.430911
539.6256 | 69.09497 |  |  | 540.2672 | 134.2404 | 540.3087 | 1.392174 | 540.7553 | 0.4886387
570.0468 | 65.40782 |  |  | 571.2786 | 141.0624 | 570.669 | 1.363768 | 570.0236 | 0.5512794
600.468 | 61.92179 |  |  | 600.8588 | 147.7726 | 601.0292 | 1.333623 | 600.236 | 0.6151484
630.8892 | 58.36872 |  |  | 630.4389 | 154.3709 | 630.8748 | 1.30058 | 630.4485 | 0.6827021
660.8424 | 55.01676 |  |  | 660.4962 | 160.2982 | 661.235 | 1.266377 | 660.1888 | 0.7465711
690.3276 | 51.93296 |  |  | 690.0763 | 166.4492 | 690.0515 | 1.233913 | 690.4013 | 0.8116684
720.7488 | 49.05028 |  |  | 721.0878 | 171.5937 | 720.4117 | 1.20029 | 720.6137 | 0.8755374
750.702 | 46.83799 |  |  | 750.6679 | 177.0736 | 750.2573 | 1.171304 | 750.8261 | 0.9394063
779.7192 | 45.22905 |  |  | 780.2481 | 180.9879 | 780.6175 | 1.146377 | 780.5665 | 1.009417
811.0764 | 44.22346 |  |  | 810.7824 | 184.343 | 810.4631 | 1.127826 | 810.7789 | 1.089253
840.5616 | 44.42458 |  |  | 841.3168 | 186.9152 | 840.8233 | 1.11971 | 840.9913 | 1.180143
869.5788 | 45.56425 |  |  | 870.8969 | 188.4809 | 870.669 | 1.12087 | 871.2038 | 1.288229
900.468 | 48.44693 |  |  | 900.4771 | 189.5993 | 901.0292 | 1.138261 | 900.9441 | 1.418424
0.1039% | -2.345% |  |  | 0.7641% | -6.952% | 0.1975% | -8.724% | 0.1228% | -1.761%
-0.03128% | 0.6486% |  |  | 0.4754% | -2.972% | 0.2248% | -7.963% | 0.009601% | -1.492%
-0.01305% | 2.723% |  |  | 0.9422% | -0.9283% | 0.2485% | -7.216% | -0.08201% | -0.9521%
0.002824% | 4.2% |  |  | 0.801% | -0.5276% | 0.004793% | -6.456% | -0.03761% | -1.721%
0.1286% | 4.905% |  |  | 0.5995% | -0.7276% | 0.1335% | -5.757% | 0.002744% | -0.2716%
0.02997% | 4.641% |  |  | 0.3913% | -0.7428% | 0.0707% | -4.897% | -0.02731% | -0.5816%
0.04127% | 4.261% |  |  | 0.3405% | -1.341% | -0.03697% | -4.251% | 0.1081% | -0.6395%
-0.03995% | 3.004% |  |  | 0.2653% | -1.993% | 0.01651% | -3.511% | 0.07842% | 0.208%
0.1477% | 2.115% |  |  | 0.4043% | -2.875% | 0.2536% | -2.788% | 0.1073% | 0.4512%
0.06912% | 1.337% |  |  | 0.1665% | -3.361% | 0.06012% | -2.078% | 0.2169% | 0.358%
-0.001643% | 0.4681% |  |  | 0.2013% | -1.119% | -0.008501% | -1.461% | 0.2665% | 0.3578%
-0.06558% | -0.3899% |  |  | 0.3242% | -1.305% | 0.01042% | -0.7672% | 0.2085% | -0.184%
-0.05317% | -0.98% |  |  | 0.3628% | -1.248% | 0.04604% | -0.03452% | 0.2277% | 0.08811%
0.02556% | -0.9787% |  |  | 0.3739% | -1.863% | 0.2094% | 0.4147% | 0.2703% | -0.04227%
-0.03252% | -0.1385% |  |  | 0.2711% | -2.208% | 0.1446% | 0.9856% | 0.2194% | -0.01321%
-0.02395% | 0.6675% |  |  | 0.2818% | -3.22% | 0.1544% | 1.475% | 0.1731% | 0.371%
0.1035% | 1.999% |  |  | 0.2898% | -3.833% | 0.09794% | 1.824% | 0.2744% | 0.2607%
-0.06779% | 4.318% |  |  | 0.2554% | -4.614% | 0.1107% | 2.308% | 0.1516% | 0.1903%
-0.004685% | 6.136% |  |  | 0.1457% | -5.764% | 0.06284% | 2.553% | 0.1938% | 0.192%
0.1067% | 11.52% |  |  | 0.2241% | -6.858% | 0.07967% | 3.054% | 0.1613% | 0.1655%
0.02128% | 2.406% |  |  | 0.394% | -2.723% | 0.104% | -2.165% | 0.1323% | -0.2508%
0.06742% | 3.163% |  |  | 0.2194% | 1.999% | 0.08895% | 3.768% | 0.11% | 0.7113%

## #00419
DATA 추출 | [9 empty] | DATA in SI unit
T | cond | T | resi | T | seeb | T | TC | T | ZT | T | cond | T | seeb | T | TC | T | ZT
[K] | [S/cm] | [K] | [μOhm m] | [K] | [μV/K] | [K] | [W/m K] | [K] | [1] | [K] | [S/m] | [K] | [V/K] | [K] | [W/m K] | [K] | [1] | ZT_calc | ZT - ZT_calc
297.5267 | 132.7432 |  |  | 297.9652 | 197.3418 | 298.6711 | 0.9112918 | 297.8383 | 0.1728658 | 297.5267 | 13274.32 | 297.9652 | 0.0001973418 | 298.6711 | 0.9112918 | 297.8383 | 0.1728658 | 0.1689559 | 0.003909827 | 2.314%
322.628 | 142.6784 |  |  | 323.0863 | 204.9367 | 323.9203 | 0.8263747 | 323.0743 | 0.2409901 | 322.628 | 14267.84 | 323.0863 | 0.0002049367 | 323.9203 | 0.8263747 | 323.0743 | 0.2409901 | 0.2342735 | 0.006716522 | 2.867%
372.2679 | 135.6551 |  |  | 373.32 | 223.9241 | 373.7542 | 0.6940713 | 372.8842 | 0.3720039 | 372.2679 | 13565.51 | 373.32 | 0.0002239241 | 373.7542 | 0.6940713 | 372.8842 | 0.3720039 | 0.3654329 | 0.006570984 | 1.798%
422.6083 | 118.0431 |  |  | 423.5404 | 248.9873 | 423.588 | 0.5813484 | 422.6736 | 0.5370248 | 422.6083 | 11804.31 | 423.5404 | 0.0002489873 | 423.588 | 0.5813484 | 422.6736 | 0.5370248 | 0.532064 | 0.004960739 | 0.9324%
472.9704 | 94.5017 |  |  | 473.1076 | 270.2532 | 473.4219 | 0.4996278 | 472.4914 | 0.654959 | 472.9704 | 9450.17 | 473.1076 | 0.0002702532 | 473.4219 | 0.4996278 | 472.4914 | 0.654959 | 0.6527224 | 0.002236536 | 0.3426%
522.6625 | 73.29016 |  |  | 522.6782 | 290 | 523.2558 | 0.4391193 | 522.3298 | 0.7388861 | 522.6625 | 7329.016 | 522.6782 | 0.00029 | 523.2558 | 0.4391193 | 522.3298 | 0.7388861 | 0.7331687 | 0.005717435 | 0.7798%
573.0005 | 56.31345 |  |  | 572.9078 | 310.8861 | 573.7542 | 0.4014528 | 572.8539 | 0.7888091 | 573.0005 | 5631.345 | 572.9078 | 0.0003108861 | 573.7542 | 0.4014528 | 572.8539 | 0.7888091 | 0.7766476 | 0.01216151 | 1.566%
623.3175 | 45.0544 |  |  | 623.1348 | 332.9114 | 623.588 | 0.3735784 | 622.7113 | 0.8413452 | 623.3175 | 4505.44 | 623.1348 | 0.0003329114 | 623.588 | 0.3735784 | 622.7113 | 0.8413452 | 0.8323376 | 0.009007541 | 1.082%
672.2936 | 38.66689 |  |  | 672.7054 | 352.6582 | 674.0864 | 0.3522289 | 672.5481 | 0.9278883 | 672.2936 | 3866.689 | 672.7054 | 0.0003526582 | 674.0864 | 0.3522289 | 672.5481 | 0.9278883 | 0.9182176 | 0.009670719 | 1.053%
722.5725 | 37.78434 |  |  | 722.9618 | 361.3924 | 723.9203 | 0.3423032 | 722.3596 | 1.056286 | 722.5725 | 3778.434 | 722.9618 | 0.0003613924 | 723.9203 | 0.3423032 | 722.3596 | 1.056286 | 1.041387 | 0.01489869 | 1.431%
772.8015 | 50.45476 |  |  | 773.3086 | 329.1139 | 773.7542 | 0.329114 | 772.1062 | 1.291937 | 772.8015 | 5045.476 | 773.3086 | 0.0003291139 | 773.7542 | 0.329114 | 772.1062 | 1.291937 | 1.28211 | 0.009826974 | 0.7665%
822.313 | 78.37276 |  |  | 822.9972 | 295.3165 | 823.588 | 0.3355053 | 822.4247 | 1.681931 | 822.313 | 7837.276 | 822.9972 | 0.0002953165 | 823.588 | 0.3355053 | 822.4247 | 1.681931 | 1.675472 | 0.006458689 | 0.3855%
871.9545 | 70.92595 |  |  | 873.2703 | 296.4557 | 873.4219 | 0.3353698 | 872.3485 | 1.624598 | 871.9545 | 7092.595 | 873.2703 | 0.0002964557 | 873.4219 | 0.3353698 | 872.3485 | 1.624598 | 1.621402 | 0.003195219 | 0.1971%

## #00420
DATA 추출 | [9 empty] | DATA in SI unit
T | cond | T | resi | T | seeb | T | TC | T | ZT | T | cond | T | seeb | T | TC | T | ZT
[K] | [S/cm] | [K] | [μOhm m] | [K] | [μV/K] | [K] | [W/m K] | [K] | [1] | [K] | [S/m] | [K] | [V/K] | [K] | [W/m K] | [K] | [1] | ZT_calc | ZT - ZT_calc
297.819 | 275.1063 |  |  | 298.2734 | -175.3278 | 297.4563 | 0.6600985 | 297.9434 | 0.3791574 | 297.819 | 27510.63 | 298.2734 | -0.0001753278 | 297.4563 | 0.6600985 | 297.9434 | 0.3791574 | 0.3817044 | -0.002546927
322.3555 | 249.2337 |  |  | 323.4744 | -191.9765 | 322.3687 | 0.6295567 | 322.8351 | 0.4689579 | 322.3555 | 24923.37 | 323.4744 | -0.0001919765 | 322.3687 | 0.6295567 | 322.8351 | 0.4689579 | 0.4710301 | -0.002072246
372.5191 | 202.1286 |  |  | 372.7764 | -228.59 | 372.1856 | 0.5802956 | 373.1116 | 0.6784922 | 372.5191 | 20212.86 | 372.7764 | -0.00022859 | 372.1856 | 0.5802956 | 373.1116 | 0.6784922 | 0.6790968 | -0.0006045378
422.6827 | 163.3108 |  |  | 422.6339 | -258.5675 | 421.9978 | 0.537931 | 422.8961 | 0.8514412 | 422.6827 | 16331.08 | 422.6339 | -0.0002585675 | 421.9978 | 0.537931 | 422.8961 | 0.8514412 | 0.8583611 | -0.006919877
472.8462 | 131.7858 |  |  | 473.0305 | -296.8427 | 472.9016 | 0.4817734 | 473.1605 | 1.134146 | 472.8462 | 13178.58 | 473.0305 | -0.0002968427 | 472.9016 | 0.4817734 | 473.1605 | 1.134146 | 1.140479 | -0.006332768
522.4646 | 108.5485 |  |  | 522.3422 | -324.6067 | 522.7111 | 0.4433498 | 522.4408 | 1.343681 | 522.4646 | 10854.85 | 522.3422 | -0.0003246067 | 522.7111 | 0.4433498 | 522.4408 | 1.343681 | 1.347813 | -0.004132003
573.1734 | 89.95138 |  |  | 572.7485 | -354.0324 | 572.5267 | 0.3960591 | 572.7046 | 1.629712 | 573.1734 | 8995.138 | 572.7485 | -0.0003540324 | 572.5267 | 0.3960591 | 572.7046 | 1.629712 | 1.630289 | -0.0005768438
623.337 | 71.68608 |  |  | 622.5945 | -394.5188 | 622.8747 | 0.3615764 | 622.4698 | 1.919069 | 623.337 | 7168.608 | 622.5945 | -0.0003945188 | 622.8747 | 0.3615764 | 622.4698 | 1.919069 | 1.920828 | -0.001758958
672.9553 | 61.37694 |  |  | 672.4574 | -419.5185 | 672.1311 | 0.3408867 | 672.2471 | 2.135255 | 672.9553 | 6137.694 | 672.4574 | -0.0004195185 | 672.1311 | 0.3408867 | 672.2471 | 2.135255 | 2.130229 | 0.005026168
723.1189 | 52.7249 |  |  | 722.33 | -435.6686 | 722.4831 | 0.3004926 | 722.5131 | 2.407982 | 723.1189 | 5272.49 | 722.33 | -0.0004356686 | 722.4831 | 0.3004926 | 722.5131 | 2.407982 | 2.406247 | 0.001734989
773.2824 | 46.72479 |  |  | 772.7788 | -426.3776 | 772.7651 | 0.3635468 |  |  | 773.2824 | 4672.479 | 772.7788 | -0.0004263776 | 772.7651 | 0.3635468

## #00421
DATA 추출 | [9 empty] | DATA in SI unit
T | cond | T | resi | T | seeb | T | TC | T | ZT | T | cond | T | seeb | T | TC | T | ZT
[K] | [S/cm] | [K] | [μOhm m] | [K] | [μV/K] | [K] | [W/m K] | [K] | [1] | [K] | [S/m] | [K] | [V/K] | [K] | [W/m K] | [K] | [1] | ZT_calc | ZT - ZT_calc
306.3694 | 1459.689 |  |  | 306.1678 | 173.2323 | 306.2814 | 1.006845 | 300.2163 | 1.324365 | 306.3694 | 145968.9 | 306.1678 | 0.0001732323 | 306.2814 | 1.006845 | 300.2163 | 1.324365 | 1.30614 | 0.01822452 | 1.395%
314.3312 | 1393.782 |  |  | 314.3914 | 177.1717 | 314.4472 | 0.9889179 | 325.0865 | 1.522484 | 314.3312 | 139378.2 | 314.3914 | 0.0001771717 | 314.4472 | 0.9889179 | 325.0865 | 1.522484 | 1.474664 | 0.04781914 | 3.243%
324.6815 | 1315.44 |  |  | 325.0822 | 182.5253 | 324.9162 | 0.9661017 | 350.3893 | 1.627469 | 324.6815 | 131544 | 325.0822 | 0.0001825253 | 324.9162 | 0.9661017 | 350.3893 | 1.627469 | 1.589862 | 0.03760728 | 2.365%
351.1545 | 1136.373 |  |  | 351.398 | 192.7273 | 351.2982 | 0.9302477 | 375.0433 | 1.659643 | 351.1545 | 113637.3 | 351.398 | 0.0001927273 | 351.2982 | 0.9302477 | 375.0433 | 1.659643 | 1.605424 | 0.05421813 | 3.377%
376.035 | 997.0984 |  |  | 376.2747 | 198.7879 | 376.4238 | 0.9204694 | 400.346 | 1.630856 | 376.035 | 99709.84 | 376.2747 | 0.0001987879 | 376.4238 | 0.9204694 | 400.346 | 1.630856 | 1.58025 | 0.05060562 | 3.202%
400.9156 | 878.9637 |  |  | 401.1513 | 204.7475 | 401.1307 | 0.9335072 | 425 | 1.549577 | 400.9156 | 87896.37 | 401.1513 | 0.0002047475 | 401.1307 | 0.9335072 | 425 | 1.549577 | 1.456032 | 0.09354516 | 6.425%
425.5971 | 783.2124 |  |  | 426.028 | 205.0505 | 425.8375 | 0.9612125 | 450.0865 | 1.427658 | 425.5971 | 78321.24 | 426.028 | 0.0002050505 | 425.8375 | 0.9612125 | 450.0865 | 1.427658 | 1.3566 | 0.07105783 | 5.238%
450.0796 | 703.6269 |  |  | 450.699 | 207.6768 | 450.5444 | 1.006845 | 474.9567 | 1.275259 | 450.0796 | 70362.69 | 450.699 | 0.0002076768 | 450.5444 | 1.006845 | 474.9567 | 1.275259 | 1.243957 | 0.03130215 | 2.516%
474.7611 | 636.4767 |  |  | 475.1645 | 209.3939 | 475.2513 | 1.065515 | 499.827 | 1.105927 | 474.7611 | 63647.67 | 475.1645 | 0.0002093939 | 475.2513 | 1.065515 | 499.827 | 1.105927 | 1.086646 | 0.01928112 | 1.774%
499.6417 | 584.2487 |  |  | 499.8355 | 205.8586 | 499.7487 | 1.138853 | 525.1298 | 0.9298213 | 499.6417 | 58424.87 | 499.8355 | 0.0002058586 | 499.7487 | 1.138853 | 525.1298 | 0.9298213 | 0.8986297 | 0.03119157 | 3.471%
524.1242 | 536.9948 |  |  | 524.5066 | 197.0707 | 524.4556 | 1.218709 | 550 | 0.7587959 | 524.1242 | 53699.48 | 524.5066 | 0.0001970707 | 524.4556 | 1.218709 | 550 | 0.7587959 | 0.7494647 | 0.009331201 | 1.245%
548.8057 | 497.2021 |  |  | 548.972 | 189.596 | 548.9531 | 1.311604 | 575.0865 | 0.601317 | 548.8057 | 49720.21 | 548.972 | 0.000189596 | 548.9531 | 1.311604 | 575.0865 | 0.601317 | 0.580151 | 0.02116605 | 3.648%
573.4873 | 462.3834 |  |  | 573.6431 | 175.0505 | 573.8693 | 1.404498 |  |  | 573.4873 | 46238.34 | 573.6431 | 0.0001750505 | 573.8693 | 1.404498
306.7227 | 1458.515 |  |  | 306.6057 | 173.4003 | 306.3622 | 1.007063 | 299.781 | 1.323256
314.2857 | 1393.886 |  |  | 314.5341 | 177.2864 | 314.5596 | 0.9895618 | 325.0714 | 1.518605
324.93 | 1313.537 |  |  | 325.1982 | 182.7806 | 325.3011 | 0.9676931 | 350.0785 | 1.625581
351.2605 | 1138.865 |  |  | 351.4247 | 192.8308 | 351.3093 | 0.9328327 | 375.0976 | 1.660465
376.1905 | 999.1266 |  |  | 376.5348 | 198.995 | 376.4728 | 0.922189 | 400.1274 | 1.630233
400.8403 | 882.0961 |  |  | 401.644 | 205.0251 | 401.0738 | 0.9335635 | 425.1661 | 1.546512
425.7703 | 784.2795 |  |  | 426.1681 | 205.1591 | 425.6774 | 0.9625591 | 450.2105 | 1.427907
450.1401 | 703.9301 |  |  | 450.7095 | 207.8392 | 450.2837 | 1.011379 | 474.9629 | 1.274419
474.7899 | 639.3013 |  |  | 475.517 | 209.5812 | 475.1743 | 1.071215 | 499.7183 | 1.102326
499.4398 | 585.1528 |  |  | 500.2889 | 206.0972 | 499.7838 | 1.142061 | 525.0695 | 0.9302326
524.3697 | 537.9913 |  |  | 524.4784 | 197.1189 | 524.3948 | 1.223921 | 549.8253 | 0.755814
548.7395 | 499.5633 |  |  | 549.223 | 189.6147 | 549.2898 | 1.314595 | 575.1734 | 0.6023256
573.6695 | 464.6288 |  |  | 573.92 | 175.1424 | 573.6199 | 1.409665
306.3694 | 1459.689 |  |  | 306.1678 | 173.2323 | 306.2814 | 1.006845 | 300.2163 | 1.324365
314.3312 | 1393.782 |  |  | 314.3914 | 177.1717 | 314.4472 | 0.9889179 | 325.0865 | 1.522484
324.6815 | 1315.44 |  |  | 325.0822 | 182.5253 | 324.9162 | 0.9661017 | 350.3893 | 1.627469
351.1545 | 1136.373 |  |  | 351.398 | 192.7273 | 351.2982 | 0.9302477 | 375.0433 | 1.659643
376.035 | 997.0984 |  |  | 376.2747 | 198.7879 | 376.4238 | 0.9204694 | 400.346 | 1.630856
400.9156 | 878.9637 |  |  | 401.1513 | 204.7475 | 401.1307 | 0.9335072 | 425 | 1.549577
425.5971 | 783.2124 |  |  | 426.028 | 205.0505 | 425.8375 | 0.9612125 | 450.0865 | 1.427658
450.0796 | 703.6269 |  |  | 450.699 | 207.6768 | 450.5444 | 1.006845 | 474.9567 | 1.275259
474.7611 | 636.4767 |  |  | 475.1645 | 209.3939 | 475.2513 | 1.065515 | 499.827 | 1.105927
499.6417 | 584.2487 |  |  | 499.8355 | 205.8586 | 499.7487 | 1.138853 | 525.1298 | 0.9298213
524.1242 | 536.9948 |  |  | 524.5066 | 197.0707 | 524.4556 | 1.218709 | 550 | 0.7587959
548.8057 | 497.2021 |  |  | 548.972 | 189.596 | 548.9531 | 1.311604 | 575.0865 | 0.601317
573.4873 | 462.3834 |  |  | 573.6431 | 175.0505 | 573.8693 | 1.404498
0.1153% | -0.08042% |  |  | 0.143% | 0.09699% | 0.02639% | 0.02163% | -0.145% | -0.08375%
-0.01447% | 0.007467% |  |  | 0.04536% | 0.06475% | 0.03573% | 0.06512% | -0.004647% | -0.2548%
0.07652% | -0.1447% |  |  | 0.03567% | 0.1399% | 0.1184% | 0.1647% | -0.08869% | -0.116%
0.0302% | 0.2193% |  |  | 0.00759% | 0.05373% | 0.003183% | 0.2779% | 0.01448% | 0.04956%
0.04134% | 0.2034% |  |  | 0.06913% | 0.1042% | 0.01301% | 0.1868% | -0.05461% | -0.03823%
-0.01877% | 0.3564% |  |  | 0.1228% | 0.1356% | -0.01417% | 0.006033% | 0.03908% | -0.1978%
0.04069% | 0.1362% |  |  | 0.03289% | 0.05297% | -0.03761% | 0.1401% | 0.02756% | 0.01747%
0.01343% | 0.04309% |  |  | 0.002326% | 0.07821% | -0.05786% | 0.4503% | 0.001286% | -0.06588%
0.00606% | 0.4438% |  |  | 0.07419% | 0.08945% | -0.01619% | 0.535% | -0.02176% | -0.3256%
-0.04042% | 0.1548% |  |  | 0.09071% | 0.1159% | 0.007011% | 0.2818% | -0.01148% | 0.04423%
0.04685% | 0.1856% |  |  | -0.005366% | 0.02447% | -0.0116% | 0.4276% | -0.03177% | -0.393%
-0.01207% | 0.4749% |  |  | 0.04571% | 0.009906% | 0.06133% | 0.228% | 0.01511% | 0.1677%

## #00422
DATA 추출 | [9 empty] | DATA in SI unit
T | cond | T | resi | T | seeb | T | TC | T | ZT | T | cond | T | seeb | T | TC | T | ZT
[K] | [S/cm] | [K] | [μOhm m] | [K] | [μV/K] | [K] | [W/m K] | [K] | [1] | [K] | [S/m] | [K] | [V/K] | [K] | [W/m K] | [K] | [1] | ZT_calc | ZT - ZT_calc
|  | 303.4722 | 3.5625 | 303.4014 | 115.9551 | 303.4722 | 3.913242 | 304.1379 | 0.2981818 | 303.4722 | 280701.8 | 303.4014 | 0.0001159551 | 303.4722 | 3.913242 | 304.1379 | 0.2981818 | 0.2933313 | 0.004850531 | 1.654%
|  | 372.2222 | 4.210227 | 372.1088 | 131.9663 | 372.2222 | 3.776256 | 375.8621 | 0.4127273 | 372.2222 | 237516.9 | 372.1088 | 0.0001319663 | 372.2222 | 3.776256 | 375.8621 | 0.4127273 | 0.4117064 | 0.001020896 | 0.248%
|  | 470.8333 | 5.267045 | 471.4286 | 154.7191 | 472.2222 | 3.570776 | 476.5517 | 0.6090909 | 470.8333 | 189859.8 | 471.4286 | 0.0001547191 | 472.2222 | 3.570776 | 476.5517 | 0.6090909 | 0.6065522 | 0.002538673 | 0.4185%
|  | 571.5278 | 6.528409 | 570.7483 | 176.6292 | 573.6111 | 3.378995 | 576.5517 | 0.8145455 | 571.5278 | 153176.7 | 570.7483 | 0.0001766292 | 573.6111 | 3.378995 | 576.5517 | 0.8145455 | 0.8153956 | -0.0008501754 | -0.1043%
|  | 670.1389 | 7.892045 | 670.068 | 194.4944 | 672.9167 | 3.223744 | 676.5517 | 1.001818 | 670.1389 | 126709.9 | 670.068 | 0.0001944944 | 672.9167 | 3.223744 | 676.5517 | 1.001818 | 1.005924 | -0.00410534 | -0.4081%
|  | 770.1389 | 9.272727 | 770.068 | 209.4944 | 773.6111 | 3.086758 | 777.2414 | 1.187273 | 770.1389 | 107843.1 | 770.068 | 0.0002094944 | 773.6111 | 3.086758 | 777.2414 | 1.187273 | 1.191765 | -0.004492222 | -0.3769%
|  | 870.8333 | 10.53409 | 869.3878 | 221.1236 | 873.6111 | 2.972603 | 877.2414 | 1.369091 | 870.8333 | 94929.88 | 869.3878 | 0.0002211236 | 873.6111 | 2.972603 | 877.2414 | 1.369091 | 1.369794 | -0.0007033706 | -0.05135%
|  | 970.8333 | 11.42045 | 969.3878 | 227.191 | 975 | 2.90411 | 977.2414 | 1.518182 | 970.8333 | 87562.19 | 969.3878 | 0.000227191 | 975 | 2.90411 | 977.2414 | 1.518182 | 1.520855 | -0.002672961 | -0.1758%

## #00423
DATA 추출 | [9 empty] | DATA in SI unit
T | cond | T | resi | T | seeb | T | TC | T | ZT | T | cond | T | seeb | T | TC | T | ZT
[K] | [S/cm] | [K] | [μOhm m] | [K] | [μV/K] | [K] | [W/m K] | [K] | [1] | [K] | [S/m] | [K] | [V/K] | [K] | [W/m K] | [K] | [1] | ZT_calc | ZT - ZT_calc
298.9429 | 206.8913 |  |  | 299.4652 | -205.0171 | 301.0917 | 0.9453071 | 301.0549 | 0.2707403 | 298.9429 | 20689.13 | 299.4652 | -0.0002050171 | 301.0917 | 0.9453071 | 301.0549 | 0.2707403 | 0.276946 | -0.006205685
322.1987 | 188.974 |  |  | 322.9947 | -215.9635 | 324.5633 | 0.8933951 | 323.7342 | 0.3083431 | 322.1987 | 18897.4 | 322.9947 | -0.0002159635 | 324.5633 | 0.8933951 | 323.7342 | 0.3083431 | 0.31938 | -0.01103687
371.8816 | 160.49 |  |  | 373.262 | -236.9441 | 373.69 | 0.7803013 | 373.8397 | 0.4258519 | 371.8816 | 16049 | 373.262 | -0.0002369441 | 373.69 | 0.7803013 | 373.8397 | 0.4258519 | 0.4316811 | -0.005829187
422.093 | 132.925 |  |  | 424.0642 | -263.3979 | 423.3624 | 0.6987254 | 423.4177 | 0.5645123 | 422.093 | 13292.5 | 424.0642 | -0.0002633979 | 423.3624 | 0.6987254 | 423.4177 | 0.5645123 | 0.5588482 | 0.005664171
471.7759 | 111.562 |  |  | 472.7273 | -295.7811 | 473.5808 | 0.6366165 | 473.5232 | 0.7219741 | 471.7759 | 11156.2 | 472.7273 | -0.0002957811 | 473.5808 | 0.6366165 | 473.5232 | 0.7219741 | 0.7259731 | -0.003998971
522.5159 | 92.49617 |  |  | 522.9947 | -327.252 | 523.7991 | 0.5865585 | 523.1013 | 0.8747356 | 522.5159 | 9249.617 | 522.9947 | -0.000327252 | 523.7991 | 0.5865585 | 523.1013 | 0.8747356 | 0.883411 | -0.008675369
572.1987 | 70.90352 |  |  | 573.262 | -359.179 | 573.4716 | 0.5355736 | 573.2068 | 0.9781434 | 572.1987 | 7090.352 | 573.262 | -0.000359179 | 573.4716 | 0.5355736 | 573.2068 | 0.9781434 | 0.9789982 | -0.0008548136
622.4101 | 55.97243 |  |  | 622.9947 | -391.5621 | 623.69 | 0.4780997 | 623.3122 | 1.119154 | 622.4101 | 5597.243 | 622.9947 | -0.0003915621 | 623.69 | 0.4780997 | 623.3122 | 1.119154 | 1.118827 | 0.0003272425
672.6216 | 47.24349 |  |  | 673.262 | -419.3843 | 673.3624 | 0.4159907 | 672.8903 | 1.358872 | 672.6216 | 4724.349 | 673.262 | -0.0004193843 | 673.3624 | 0.4159907 | 672.8903 | 1.358872 | 1.344085 | 0.01478652
722.3044 | 41.04135 |  |  | 723.5294 | -440.3649 | 722.4891 | 0.3585168 | 722.4684 | 1.633843 | 722.3044 | 4104.135 | 723.5294 | -0.0004403649 | 722.4891 | 0.3585168 | 722.4684 | 1.633843 | 1.603822 | 0.03002012
772.5159 | 37.59571 |  |  | 773.262 | -468.187 | 773.2533 | 0.3028969 | 773.1013 | 2.103878 | 772.5159 | 3759.571 | 773.262 | -0.000468187 | 773.2533 | 0.3028969 | 773.1013 | 2.103878 | 2.103384 | 0.0004935519
793.6575 | 36.90658 |  |  | 793.0481 | -485.5188 | 793.4498 | 0.3770568 | 793.1435 | 1.831257 | 793.6575 | 3690.658 | 793.0481 | -0.0004855188 | 793.4498 | 0.3770568 | 793.1435 | 1.831257 | 1.830042 | 0.001215655
812.685 | 37.366 |  |  | 812.8342 | -503.7628 | 813.1004 | 0.4187717 | 812.6582 | 1.833608 | 812.685 | 3736.6 | 812.8342 | -0.0005037628 | 813.1004 | 0.4187717 | 812.6582 | 1.833608 | 1.840176 | -0.006568918

## #00424
DATA 추출 | [9 empty] | DATA in SI unit
T | cond | T | resi | T | seeb | T | TC | T | ZT | T | cond | T | seeb | T | TC | T | ZT
[K] | [10^4S/cm] | [K] | [μOhm m] | [K] | [μV/K] | [K] | [W/m K] | [K] | [1] | [K] | [S/m] | [K] | [V/K] | [K] | [W/m K] | [K] | [1] | ZT_calc | ZT - ZT_calc
299.6518 | 21.51664 |  |  | 300.369 | -142.7497 | 300 | 2.913095 | 300 | 0.4536064 | 299.6518 | 215166.4 | 300.369 | -0.0001427497 | 300 | 2.913095 | 300 | 0.4536064 | 0.451535 | 0.00207138 | 0.4587%
324.7214 | 20.65557 |  |  | 325.0923 | -147.168 | 324.858 | 2.85 | 325.2343 | 0.5097061 | 324.7214 | 206555.7 | 325.0923 | -0.000147168 | 324.858 | 2.85 | 325.2343 | 0.5097061 | 0.5105235 | -0.0008173967 | -0.1601%
349.7911 | 19.80699 |  |  | 350.1845 | -151.5864 | 350.071 | 2.784524 | 350.1081 | 0.5711487 | 349.7911 | 198069.9 | 350.1845 | -0.0001515864 | 350.071 | 2.784524 | 350.1081 | 0.5711487 | 0.5722556 | -0.00110686 | -0.1934%
374.5125 | 18.9584 |  |  | 375.2768 | -155.9107 | 374.929 | 2.721429 | 374.982 | 0.6352627 | 374.5125 | 189584 | 375.2768 | -0.0001559107 | 374.929 | 2.721429 | 374.982 | 0.6352627 | 0.6349902 | 0.0002725205 | 0.04292%
399.9304 | 18.3594 |  |  | 399.631 | -159.671 | 400.142 | 2.671429 | 399.8558 | 0.698041 | 399.9304 | 183594 | 399.631 | -0.000159671 | 400.142 | 2.671429 | 399.8558 | 0.698041 | 0.7006003 | -0.00255931 | -0.3653%
424.6518 | 17.73544 |  |  | 425.0923 | -163.5253 | 425 | 2.625 | 424.7296 | 0.7634907 | 424.6518 | 177354.4 | 425.0923 | -0.0001635253 | 425 | 2.625 | 424.7296 | 0.7634907 | 0.7673526 | -0.003861941 | -0.5033%
449.7214 | 17.12396 |  |  | 450.1845 | -167.3796 | 449.858 | 2.577381 | 449.964 | 0.8342832 | 449.7214 | 171239.6 | 450.1845 | -0.0001673796 | 449.858 | 2.577381 | 449.964 | 0.8342832 | 0.8375449 | -0.003261777 | -0.3894%
474.7911 | 16.51248 |  |  | 474.9077 | -171.1398 | 474.7159 | 2.528571 | 475.1983 | 0.9077471 | 474.7911 | 165124.8 | 474.9077 | -0.0001711398 | 474.7159 | 2.528571 | 475.1983 | 0.9077471 | 0.9088959 | -0.00114876 | -0.1264%
499.8607 | 16.00083 |  |  | 500 | -174.9001 | 499.5739 | 2.507143 | 500.0721 | 0.9758682 | 499.8607 | 160008.3 | 500 | -0.0001749001 | 499.5739 | 2.507143 | 500.0721 | 0.9758682 | 0.9762843 | -0.0004160983 | -0.04262%
524.5822 | 15.55158 |  |  | 524.7232 | -178.4724 | 524.7869 | 2.483333 | 524.9459 | 1.045325 | 524.5822 | 155515.8 | 524.7232 | -0.0001784724 | 524.7869 | 2.483333 | 524.9459 | 1.045325 | 1.047119 | -0.001794236 | -0.1713%
549.6518 | 15.13977 |  |  | 549.8155 | -182.1387 | 550 | 2.459524 | 549.8198 | 1.118789 | 549.6518 | 151397.7 | 549.8155 | -0.0001821387 | 550 | 2.459524 | 549.8198 | 1.118789 | 1.122775 | -0.003986156 | -0.355%
575.0696 | 14.69052 |  |  | 575.2768 | -185.7109 | 575.5682 | 2.438095 | 575.0541 | 1.193589 | 575.0696 | 146905.2 | 575.2768 | -0.0001857109 | 575.5682 | 2.438095 | 575.0541 | 1.193589 | 1.195006 | -0.00141712 | -0.1186%
599.7911 | 14.2787 |  |  | 600 | -189.2832 | 600.071 | 2.432143 | 599.9279 | 1.26171 | 599.7911 | 142787 | 600 | -0.0001892832 | 600.071 | 2.432143 | 599.9279 | 1.26171 | 1.261894 | -0.000184182 | -0.0146%
624.8607 | 13.94176 |  |  | 624.7232 | -192.3854 | 624.929 | 2.427381 | 624.8017 | 1.324488 | 624.8607 | 139417.6 | 624.7232 | -0.0001923854 | 624.929 | 2.427381 | 624.8017 | 1.324488 | 1.328209 | -0.003720824 | -0.2801%
649.5822 | 13.59235 |  |  | 649.8155 | -195.5817 | 650.142 | 2.421429 | 650.036 | 1.389938 | 649.5822 | 135923.5 | 649.8155 | -0.0001955817 | 650.142 | 2.421429 | 650.036 | 1.389938 | 1.395778 | -0.005840811 | -0.4185%
674.6518 | 13.24293 |  |  | 674.9077 | -198.7779 | 674.6449 | 2.416667 | 674.9099 | 1.455387 | 674.6518 | 132429.3 | 674.9077 | -0.0001987779 | 674.6449 | 2.416667 | 674.9099 | 1.455387 | 1.461333 | -0.005946002 | -0.4069%
699.3733 | 12.89351 |  |  | 700 | -201.7861 | 699.858 | 2.435714 | 699.7837 | 1.508816 | 699.3733 | 128935.1 | 700 | -0.0002017861 | 699.858 | 2.435714 | 699.7837 | 1.508816 | 1.508312 | 0.0005032394 | 0.03336%
724.7911 | 12.73128 |  |  | 724.7232 | -203.1962 | 725.071 | 2.452381 | 725.018 | 1.551558 | 724.7911 | 127312.8 | 724.7232 | -0.0002031962 | 725.071 | 2.452381 | 725.018 | 1.551558 | 1.554048 | -0.002489261 | -0.1602%
749.5125 | 12.58153 |  |  | 749.8155 | -204.2303 | 749.929 | 2.470238 | 749.8919 | 1.59163 | 749.5125 | 125815.3 | 749.8155 | -0.0002042303 | 749.929 | 2.470238 | 749.8919 | 1.59163 | 1.593066 | -0.00143629 | -0.09016%
774.5822 | 12.43178 |  |  | 775.2768 | -205.1704 | 775.142 | 2.488095 | 775.1262 | 1.631701 | 774.5822 | 124317.8 | 775.2768 | -0.0002051704 | 775.142 | 2.488095 | 775.1262 | 1.631701 | 1.630302 | 0.001398701 | 0.08579%
799.6518 | 12.28203 |  |  | 800 | -206.3925 | 800 | 2.507143 | 800 | 1.670436 | 799.6518 | 122820.3 | 800 | -0.0002063925 | 800 | 2.507143 | 800 | 1.670436 | 1.669432 | 0.001004096 | 0.06015%
824.7214 | 12.13228 |  |  | 825.0923 | -207.4266 | 825.2131 | 2.525 | 824.8738 | 1.709172 | 824.7214 | 121322.8 | 825.0923 | -0.0002074266 | 825.2131 | 2.525 | 824.8738 | 1.709172 | 1.705286 | 0.0038857 | 0.2279%
849.4429 | 11.99501 |  |  | 849.8155 | -208.4606 | 850.071 | 2.546429 | 850.4686 | 1.747907 | 849.4429 | 119950.1 | 849.8155 | -0.0002084606 | 850.071 | 2.546429 | 850.4686 | 1.747907 | 1.740907 | 0.007000803 | 0.4021%